## sheet1
CategoricalWGSR_modified
| Base | Base_weight | Base2 | Base2_weight | Prep | Prep2 | Calc.T | Calc.t | Support | Support2 | Support_frac | Support2_frac | Promoter | Promoter_weight | Promoter2 | Promoter2_weight | T | H2 | O2 | CO | H2O | CO2 | CH4 | TOS | F/W | conversion
0 | Au | 1 | 0 | 0 | DP | 0 | 25 | 0 | CeO2 | 0 | 1 | 0 | 0 | 0 | 0 | 0 | 140 | 0 | 0 | 4.498 | 30.6 | 0 | 0 | 60 | 2 | 7.6
1 | Au | 3 | 0 | 0 | DP | 0 | 25 | 0 | CeO2 | 0 | 1 | 0 | 0 | 0 | 0 | 0 | 140 | 0 | 0 | 4.498 | 30.6 | 0 | 0 | 60 | 2 | 11.1
2 | Au | 5 | 0 | 0 | DP | 0 | 25 | 0 | CeO2 | 0 | 1 | 0 | 0 | 0 | 0 | 0 | 140 | 0 | 0 | 4.498 | 30.6 | 0 | 0 | 60 | 2 | 18
3 | Au | 1 | 0 | 0 | DP | 0 | 25 | 0 | CeO2 | 0 | 1 | 0 | 0 | 0 | 0 | 0 | 170 | 0 | 0 | 4.498 | 30.6 | 0 | 0 | 60 | 2 | 13.2
4 | Au | 3 | 0 | 0 | DP | 0 | 25 | 0 | CeO2 | 0 | 1 | 0 | 0 | 0 | 0 | 0 | 170 | 0 | 0 | 4.498 | 30.6 | 0 | 0 | 60 | 2 | 26.3
5 | Au | 5 | 0 | 0 | DP | 0 | 25 | 0 | CeO2 | 0 | 1 | 0 | 0 | 0 | 0 | 0 | 170 | 0 | 0 | 4.498 | 30.6 | 0 | 0 | 60 | 2 | 32.1
15 | Au | 1 | 0 | 0 | DP | 0 | 25 | 0 | CeO2 | 0 | 1 | 0 | 0 | 0 | 0 | 0 | 290 | 0 | 0 | 4.498 | 30.6 | 0 | 0 | 60 | 2 | 90
16 | Au | 3 | 0 | 0 | DP | 0 | 25 | 0 | CeO2 | 0 | 1 | 0 | 0 | 0 | 0 | 0 | 290 | 0 | 0 | 4.498 | 30.6 | 0 | 0 | 60 | 2 | 93.2
17 | Au | 5 | 0 | 0 | DP | 0 | 25 | 0 | CeO2 | 0 | 1 | 0 | 0 | 0 | 0 | 0 | 290 | 0 | 0 | 4.498 | 30.6 | 0 | 0 | 60 | 2 | 94.9
18 | Au | 1 | 0 | 0 | DP | 0 | 25 | 0 | CeO2 | 0 | 1 | 0 | 0 | 0 | 0 | 0 | 320 | 0 | 0 | 4.498 | 30.6 | 0 | 0 | 60 | 2 | 92
19 | Au | 3 | 0 | 0 | DP | 0 | 25 | 0 | CeO2 | 0 | 1 | 0 | 0 | 0 | 0 | 0 | 320 | 0 | 0 | 4.498 | 30.6 | 0 | 0 | 60 | 2 | 93.3
20 | Au | 5 | 0 | 0 | DP | 0 | 25 | 0 | CeO2 | 0 | 1 | 0 | 0 | 0 | 0 | 0 | 320 | 0 | 0 | 4.498 | 30.6 | 0 | 0 | 60 | 2 | 95.8
21 | Au | 1 | 0 | 0 | DP | 0 | 25 | 0 | CeO2 | 0 | 1 | 0 | 0 | 0 | 0 | 0 | 350 | 0 | 0 | 4.498 | 30.6 | 0 | 0 | 60 | 2 | 93.1
22 | Au | 3 | 0 | 0 | DP | 0 | 25 | 0 | CeO2 | 0 | 1 | 0 | 0 | 0 | 0 | 0 | 350 | 0 | 0 | 4.498 | 30.6 | 0 | 0 | 60 | 2 | 93.3
23 | Au | 5 | 0 | 0 | DP | 0 | 25 | 0 | CeO2 | 0 | 1 | 0 | 0 | 0 | 0 | 0 | 350 | 0 | 0 | 4.498 | 30.6 | 0 | 0 | 60 | 2 | 95.8
25 | Au | 1 | 0 | 0 | DP | 0 | 25 | 0 | CeO2 | 0 | 1 | 0 | 0 | 0 | 0 | 0 | 200 | 0 | 0 | 4.498 | 30.6 | 0 | 0 | 60 | 1.04 | 40.2
26 | Au | 1 | 0 | 0 | DP | 0 | 25 | 0 | CeO2 | 0 | 1 | 0 | 0 | 0 | 0 | 0 | 200 | 0 | 0 | 4.498 | 30.6 | 0 | 0 | 60 | 0.69 | 30.1
28 | Au | 1 | 0 | 0 | DP | 0 | 25 | 0 | CeO2 | 0 | 1 | 0 | 0 | 0 | 0 | 0 | 230 | 0 | 0 | 4.498 | 30.6 | 0 | 0 | 60 | 1.04 | 64.6
29 | Au | 1 | 0 | 0 | DP | 0 | 25 | 0 | CeO2 | 0 | 1 | 0 | 0 | 0 | 0 | 0 | 230 | 0 | 0 | 4.498 | 30.6 | 0 | 0 | 60 | 0.69 | 54.7
31 | Au | 1 | 0 | 0 | DP | 0 | 25 | 0 | CeO2 | 0 | 1 | 0 | 0 | 0 | 0 | 0 | 260 | 0 | 0 | 4.498 | 30.6 | 0 | 0 | 60 | 1.04 | 75.5
32 | Au | 1 | 0 | 0 | DP | 0 | 25 | 0 | CeO2 | 0 | 1 | 0 | 0 | 0 | 0 | 0 | 260 | 0 | 0 | 4.498 | 30.6 | 0 | 0 | 60 | 0.69 | 71.3
34 | Au | 3 | 0 | 0 | DP | 0 | 25 | 0 | CeO2 | 0 | 1 | 0 | 0 | 0 | 0 | 0 | 200 | 0 | 0 | 4.498 | 30.6 | 0 | 0 | 60 | 1.04 | 51.2
35 | Au | 3 | 0 | 0 | DP | 0 | 25 | 0 | CeO2 | 0 | 1 | 0 | 0 | 0 | 0 | 0 | 200 | 0 | 0 | 4.498 | 30.6 | 0 | 0 | 60 | 0.69 | 40.3
37 | Au | 3 | 0 | 0 | DP | 0 | 25 | 0 | CeO2 | 0 | 1 | 0 | 0 | 0 | 0 | 0 | 230 | 0 | 0 | 4.498 | 30.6 | 0 | 0 | 60 | 1.04 | 82.2
38 | Au | 3 | 0 | 0 | DP | 0 | 25 | 0 | CeO2 | 0 | 1 | 0 | 0 | 0 | 0 | 0 | 230 | 0 | 0 | 4.498 | 30.6 | 0 | 0 | 60 | 0.69 | 75.8
40 | Au | 3 | 0 | 0 | DP | 0 | 25 | 0 | CeO2 | 0 | 1 | 0 | 0 | 0 | 0 | 0 | 260 | 0 | 0 | 4.498 | 30.6 | 0 | 0 | 60 | 1.04 | 90.2
41 | Au | 3 | 0 | 0 | DP | 0 | 25 | 0 | CeO2 | 0 | 1 | 0 | 0 | 0 | 0 | 0 | 260 | 0 | 0 | 4.498 | 30.6 | 0 | 0 | 60 | 0.69 | 86.4
43 | Au | 5 | 0 | 0 | DP | 0 | 25 | 0 | CeO2 | 0 | 1 | 0 | 0 | 0 | 0 | 0 | 200 | 0 | 0 | 4.498 | 30.6 | 0 | 0 | 60 | 1.04 | 59.2
44 | Au | 5 | 0 | 0 | DP | 0 | 25 | 0 | CeO2 | 0 | 1 | 0 | 0 | 0 | 0 | 0 | 200 | 0 | 0 | 4.498 | 30.6 | 0 | 0 | 60 | 0.69 | 45.9
46 | Au | 5 | 0 | 0 | DP | 0 | 25 | 0 | CeO2 | 0 | 1 | 0 | 0 | 0 | 0 | 0 | 230 | 0 | 0 | 4.498 | 30.6 | 0 | 0 | 60 | 1.04 | 81.8
47 | Au | 5 | 0 | 0 | DP | 0 | 25 | 0 | CeO2 | 0 | 1 | 0 | 0 | 0 | 0 | 0 | 230 | 0 | 0 | 4.498 | 30.6 | 0 | 0 | 60 | 0.69 | 74.6
49 | Au | 5 | 0 | 0 | DP | 0 | 25 | 0 | CeO2 | 0 | 1 | 0 | 0 | 0 | 0 | 0 | 260 | 0 | 0 | 4.498 | 30.6 | 0 | 0 | 60 | 1.04 | 92.2
50 | Au | 5 | 0 | 0 | DP | 0 | 25 | 0 | CeO2 | 0 | 1 | 0 | 0 | 0 | 0 | 0 | 260 | 0 | 0 | 4.498 | 30.6 | 0 | 0 | 60 | 0.69 | 91.9
51 | Pt | 1 | 0 | 0 | SGP | 0 | 500 | 5 | CeO2 | 0 | 1 | 0 | 0 | 0 | 0 | 0 | 120 | 0 | 0 | 4 | 2.6 | 0 | 0 | 60 | 2 | 1.41
52 | Pt | 1 | 0 | 0 | SGP | 0 | 500 | 5 | CeO2 | 0 | 1 | 0 | 0 | 0 | 0 | 0 | 160 | 0 | 0 | 4 | 2.6 | 0 | 0 | 60 | 2 | 0.282
54 | Pt | 1 | 0 | 0 | SGP | 0 | 500 | 5 | CeO2 | 0 | 1 | 0 | 0 | 0 | 0 | 0 | 240 | 0 | 0 | 4 | 2.6 | 0 | 0 | 60 | 2 | 5.77
55 | Pt | 1 | 0 | 0 | SGP | 0 | 500 | 5 | CeO2 | 0 | 1 | 0 | 0 | 0 | 0 | 0 | 280 | 0 | 0 | 4 | 2.6 | 0 | 0 | 60 | 2 | 14.2
56 | Pt | 1 | 0 | 0 | SGP | 0 | 500 | 5 | CeO2 | 0 | 1 | 0 | 0 | 0 | 0 | 0 | 320 | 0 | 0 | 4 | 2.6 | 0 | 0 | 60 | 2 | 17.3
57 | Pt | 1 | 0 | 0 | SGP | 0 | 500 | 5 | CeO2 | 0 | 1 | 0 | 0 | 0 | 0 | 0 | 360 | 0 | 0 | 4 | 2.6 | 0 | 0 | 60 | 2 | 18.3
58 | Au | 1 | 0 | 0 | CP | 0 | 400 | 2 | CeO2 | 0 | 1 | 0 | 0 | 0 | 0 | 0 | 120 | 0 | 0 | 4 | 2.6 | 0 | 0 | 60 | 2 | 0.563
59 | Au | 1 | 0 | 0 | CP | 0 | 400 | 2 | CeO2 | 0 | 1 | 0 | 0 | 0 | 0 | 0 | 160 | 0 | 0 | 4 | 2.6 | 0 | 0 | 60 | 2 | 0.282
60 | Au | 1 | 0 | 0 | CP | 0 | 400 | 2 | CeO2 | 0 | 1 | 0 | 0 | 0 | 0 | 0 | 200 | 0 | 0 | 4 | 2.6 | 0 | 0 | 60 | 2 | 0.986
61 | Au | 1 | 0 | 0 | CP | 0 | 400 | 2 | CeO2 | 0 | 1 | 0 | 0 | 0 | 0 | 0 | 240 | 0 | 0 | 4 | 2.6 | 0 | 0 | 60 | 2 | 5.21
62 | Au | 1 | 0 | 0 | CP | 0 | 400 | 2 | CeO2 | 0 | 1 | 0 | 0 | 0 | 0 | 0 | 280 | 0 | 0 | 4 | 2.6 | 0 | 0 | 60 | 2 | 8.31
63 | Au | 1 | 0 | 0 | CP | 0 | 400 | 2 | CeO2 | 0 | 1 | 0 | 0 | 0 | 0 | 0 | 320 | 0 | 0 | 4 | 2.6 | 0 | 0 | 60 | 2 | 9.15
64 | Au | 1 | 0 | 0 | CP | 0 | 400 | 2 | CeO2 | 0 | 1 | 0 | 0 | 0 | 0 | 0 | 360 | 0 | 0 | 4 | 2.6 | 0 | 0 | 60 | 2 | 5.63
65 | Au | 3 | 0 | 0 | DP | 0 | 400 | 2 | Fe2O3 | 0 | 1 | 0 | 0 | 0 | 0 | 0 | 120 | 0 | 0 | 4 | 2.6 | 0 | 0 | 60 | 2 | 0.282
66 | Au | 3 | 0 | 0 | DP | 0 | 400 | 2 | Fe2O3 | 0 | 1 | 0 | 0 | 0 | 0 | 0 | 160 | 0 | 0 | 4 | 2.6 | 0 | 0 | 60 | 2 | 0.141
67 | Au | 3 | 0 | 0 | DP | 0 | 400 | 2 | Fe2O3 | 0 | 1 | 0 | 0 | 0 | 0 | 0 | 240 | 0 | 0 | 4 | 2.6 | 0 | 0 | 60 | 2 | 3.24
68 | Au | 3 | 0 | 0 | DP | 0 | 400 | 2 | Fe2O3 | 0 | 1 | 0 | 0 | 0 | 0 | 0 | 280 | 0 | 0 | 4 | 2.6 | 0 | 0 | 60 | 2 | 11.4
69 | Au | 3 | 0 | 0 | DP | 0 | 400 | 2 | Fe2O3 | 0 | 1 | 0 | 0 | 0 | 0 | 0 | 320 | 0 | 0 | 4 | 2.6 | 0 | 0 | 60 | 2 | 33.4
70 | Au | 3 | 0 | 0 | DP | 0 | 400 | 2 | Fe2O3 | 0 | 1 | 0 | 0 | 0 | 0 | 0 | 360 | 0 | 0 | 4 | 2.6 | 0 | 0 | 60 | 2 | 25.2
71 | Au | 3 | 0 | 0 | CP | 0 | 25 | 0 | Fe2O3 | 0 | 1 | 0 | 0 | 0 | 0 | 0 | 200 | 0 | 0 | 4 | 2.6 | 0 | 0 | 60 | 2 | 0
72 | Au | 3 | 0 | 0 | CP | 0 | 25 | 0 | Fe2O3 | 0 | 1 | 0 | 0 | 0 | 0 | 0 | 240 | 0 | 0 | 4 | 2.6 | 0 | 0 | 60 | 2 | 0.141
73 | Au | 3 | 0 | 0 | CP | 0 | 25 | 0 | Fe2O3 | 0 | 1 | 0 | 0 | 0 | 0 | 0 | 280 | 0 | 0 | 4 | 2.6 | 0 | 0 | 60 | 2 | 2.39
74 | Au | 3 | 0 | 0 | CP | 0 | 25 | 0 | Fe2O3 | 0 | 1 | 0 | 0 | 0 | 0 | 0 | 320 | 0 | 0 | 4 | 2.6 | 0 | 0 | 60 | 2 | 10.1
75 | Au | 3 | 0 | 0 | CP | 0 | 25 | 0 | Fe2O3 | 0 | 1 | 0 | 0 | 0 | 0 | 0 | 361 | 0 | 0 | 4 | 2.6 | 0 | 0 | 60 | 2 | 22.7
76 | Pt | 1 | 0 | 0 | SGP | 0 | 500 | 5 | CeO2 | 0 | 1 | 0 | 0 | 0 | 0 | 0 | 120 | 0 | 0 | 4 | 20 | 0 | 0 | 60 | 2 | 0.223
77 | Pt | 1 | 0 | 0 | SGP | 0 | 500 | 5 | CeO2 | 0 | 1 | 0 | 0 | 0 | 0 | 0 | 160 | 0 | 0 | 4 | 20 | 0 | 0 | 60 | 2 | 0.467
78 | Pt | 1 | 0 | 0 | SGP | 0 | 500 | 5 | CeO2 | 0 | 1 | 0 | 0 | 0 | 0 | 0 | 200 | 0 | 0 | 4 | 20 | 0 | 0 | 60 | 2 | 0
79 | Pt | 1 | 0 | 0 | SGP | 0 | 500 | 5 | CeO2 | 0 | 1 | 0 | 0 | 0 | 0 | 0 | 240 | 0 | 0 | 4 | 20 | 0 | 0 | 60 | 2 | 14.3
80 | Pt | 1 | 0 | 0 | SGP | 0 | 500 | 5 | CeO2 | 0 | 1 | 0 | 0 | 0 | 0 | 0 | 280 | 0 | 0 | 4 | 20 | 0 | 0 | 60 | 2 | 41.4
81 | Pt | 1 | 0 | 0 | SGP | 0 | 500 | 5 | CeO2 | 0 | 1 | 0 | 0 | 0 | 0 | 0 | 320 | 0 | 0 | 4 | 20 | 0 | 0 | 60 | 2 | 77.5
82 | Pt | 1 | 0 | 0 | SGP | 0 | 500 | 5 | CeO2 | 0 | 1 | 0 | 0 | 0 | 0 | 0 | 360 | 0 | 0 | 4 | 20 | 0 | 0 | 60 | 2 | 85.5
83 | Pt | 1 | 0 | 0 | SGP | 0 | 500 | 5 | CeO2 | 0 | 1 | 0 | 0 | 0 | 0 | 0 | 100 | 0 | 0 | 0.5 | 2.6 | 0 | 0 | 60 | 2 | 0.832
84 | Pt | 1 | 0 | 0 | SGP | 0 | 500 | 5 | CeO2 | 0 | 1 | 0 | 0 | 0 | 0 | 0 | 150 | 0 | 0 | 0.5 | 2.6 | 0 | 0 | 60 | 2 | 1.12
85 | Pt | 1 | 0 | 0 | SGP | 0 | 500 | 5 | CeO2 | 0 | 1 | 0 | 0 | 0 | 0 | 0 | 200 | 0 | 0 | 0.5 | 2.6 | 0 | 0 | 60 | 2 | 5.82
86 | Pt | 1 | 0 | 0 | SGP | 0 | 500 | 5 | CeO2 | 0 | 1 | 0 | 0 | 0 | 0 | 0 | 250 | 0 | 0 | 0.5 | 2.6 | 0 | 0 | 60 | 2 | 14.2
87 | Pt | 1 | 0 | 0 | SGP | 0 | 500 | 5 | CeO2 | 0 | 1 | 0 | 0 | 0 | 0 | 0 | 300 | 0 | 0 | 0.5 | 2.6 | 0 | 0 | 60 | 2 | 17.7
88 | Pt | 1 | 0 | 0 | SGP | 0 | 500 | 5 | CeO2 | 0 | 1 | 0 | 0 | 0 | 0 | 0 | 360 | 0 | 0 | 0.5 | 2.6 | 0 | 0 | 60 | 2 | 18.3
89 | Pt | 1 | 0 | 0 | SGP | 0 | 500 | 5 | CeO2 | 0 | 1 | 0 | 0 | 0 | 0 | 0 | 100 | 0 | 0 | 1 | 2.6 | 0 | 0 | 60 | 2 | 5.08
90 | Pt | 1 | 0 | 0 | SGP | 0 | 500 | 5 | CeO2 | 0 | 1 | 0 | 0 | 0 | 0 | 0 | 150 | 0 | 0 | 1 | 2.6 | 0 | 0 | 60 | 2 | 3.46
91 | Pt | 1 | 0 | 0 | SGP | 0 | 500 | 5 | CeO2 | 0 | 1 | 0 | 0 | 0 | 0 | 0 | 200 | 0 | 0 | 1 | 2.6 | 0 | 0 | 60 | 2 | 15.4
92 | Pt | 1 | 0 | 0 | SGP | 0 | 500 | 5 | CeO2 | 0 | 1 | 0 | 0 | 0 | 0 | 0 | 250 | 0 | 0 | 1 | 2.6 | 0 | 0 | 60 | 2 | 60.4
93 | Pt | 1 | 0 | 0 | SGP | 0 | 500 | 5 | CeO2 | 0 | 1 | 0 | 0 | 0 | 0 | 0 | 300 | 0 | 0 | 1 | 2.6 | 0 | 0 | 60 | 2 | 89.4
94 | Pt | 1 | 0 | 0 | SGP | 0 | 500 | 5 | CeO2 | 0 | 1 | 0 | 0 | 0 | 0 | 0 | 100 | 0 | 0 | 2 | 2.6 | 0 | 0 | 60 | 2 | 0.813
95 | Pt | 1 | 0 | 0 | SGP | 0 | 500 | 5 | CeO2 | 0 | 1 | 0 | 0 | 0 | 0 | 0 | 150 | 0 | 0 | 2 | 2.6 | 0 | 0 | 60 | 2 | 1.42
96 | Pt | 1 | 0 | 0 | SGP | 0 | 500 | 5 | CeO2 | 0 | 1 | 0 | 0 | 0 | 0 | 0 | 200 | 0 | 0 | 2 | 2.6 | 0 | 0 | 60 | 2 | 6.71
97 | Pt | 1 | 0 | 0 | SGP | 0 | 500 | 5 | CeO2 | 0 | 1 | 0 | 0 | 0 | 0 | 0 | 250 | 0 | 0 | 2 | 2.6 | 0 | 0 | 60 | 2 | 29.7
98 | Pt | 1 | 0 | 0 | SGP | 0 | 500 | 5 | CeO2 | 0 | 1 | 0 | 0 | 0 | 0 | 0 | 300 | 0 | 0 | 2 | 2.6 | 0 | 0 | 60 | 2 | 65.7
99 | Pt | 1 | 0 | 0 | SGP | 0 | 500 | 5 | CeO2 | 0 | 1 | 0 | 0 | 0 | 0 | 0 | 100 | 0 | 0 | 4 | 2.6 | 0 | 0 | 60 | 2 | 0
100 | Pt | 1 | 0 | 0 | SGP | 0 | 500 | 5 | CeO2 | 0 | 1 | 0 | 0 | 0 | 0 | 0 | 150 | 0 | 0 | 4 | 2.6 | 0 | 0 | 60 | 2 | 0.203
102 | Pt | 1 | 0 | 0 | SGP | 0 | 500 | 5 | CeO2 | 0 | 1 | 0 | 0 | 0 | 0 | 0 | 250 | 0 | 0 | 4 | 2.6 | 0 | 0 | 60 | 2 | 7.93
103 | Pt | 1 | 0 | 0 | SGP | 0 | 500 | 5 | CeO2 | 0 | 1 | 0 | 0 | 0 | 0 | 0 | 300 | 0 | 0 | 4 | 2.6 | 0 | 0 | 60 | 2 | 18.9
104 | Pt | 1 | 0 | 0 | IWI | 0 | 350 | 4 | CeO2 | 0 | 1 | 0 | 0 | 0 | 0 | 0 | 200 | 40 | 0 | 1.5 | 50 | 0 | 0 | 60 | 0.138 | 5.27
105 | Pt | 1 | 0 | 0 | IWI | 0 | 350 | 4 | CeO2 | 0 | 1 | 0 | 0 | 0 | 0 | 0 | 225 | 40 | 0 | 1.5 | 50 | 0 | 0 | 60 | 0.138 | 12.3
106 | Pt | 1 | 0 | 0 | IWI | 0 | 350 | 4 | CeO2 | 0 | 1 | 0 | 0 | 0 | 0 | 0 | 250 | 40 | 0 | 1.5 | 50 | 0 | 0 | 60 | 0.138 | 27.1
107 | Pt | 1 | 0 | 0 | IWI | 0 | 350 | 4 | CeO2 | 0 | 1 | 0 | 0 | 0 | 0 | 0 | 275 | 40 | 0 | 1.5 | 50 | 0 | 0 | 60 | 0.138 | 45.4
108 | Pt | 1 | 0 | 0 | IWI | 0 | 350 | 4 | CeO2 | 0 | 1 | 0 | 0 | 0 | 0 | 0 | 300 | 40 | 0 | 1.5 | 50 | 0 | 0 | 60 | 0.138 | 64.7
110 | Pt | 1 | 0 | 0 | IWI | CP | 350 | 4 | CeO2 | 0 | 1 | 0 | 0 | 0 | 0 | 0 | 250 | 40 | 0 | 1.5 | 50 | 0 | 0 | 60 | 0.138 | 23.1
111 | Pt | 1 | 0 | 0 | IWI | CP | 350 | 4 | CeO2 | 0 | 1 | 0 | 0 | 0 | 0 | 0 | 275 | 40 | 0 | 1.5 | 50 | 0 | 0 | 60 | 0.138 | 43.2
112 | Pt | 1 | 0 | 0 | IWI | CP | 350 | 4 | CeO2 | 0 | 1 | 0 | 0 | 0 | 0 | 0 | 300 | 40 | 0 | 1.5 | 50 | 0 | 0 | 60 | 0.138 | 60.6
114 | Ir | 2 | 0 | 0 | WI | 0 | 500 | 3 | Al2O3 | 0 | 1 | 0 | La | 10 | 0 | 0 | 150 | 37.5 | 0 | 1.3 | 25 | 12.5 | 0 | 60 | 5 | 0.553
115 | Ir | 2 | 0 | 0 | WI | 0 | 500 | 3 | Al2O3 | 0 | 1 | 0 | La | 10 | 0 | 0 | 200 | 37.5 | 0 | 1.3 | 25 | 12.5 | 0 | 60 | 5 | 0.221
116 | Ir | 2 | 0 | 0 | WI | 0 | 500 | 3 | Al2O3 | 0 | 1 | 0 | La | 10 | 0 | 0 | 250 | 37.5 | 0 | 1.3 | 25 | 12.5 | 0 | 60 | 5 | 0.479
117 | Ir | 2 | 0 | 0 | WI | 0 | 500 | 3 | Al2O3 | 0 | 1 | 0 | La | 10 | 0 | 0 | 301 | 37.5 | 0 | 1.3 | 25 | 12.5 | 0 | 60 | 5 | 0.737
118 | Ir | 2 | 0 | 0 | WI | 0 | 500 | 3 | Al2O3 | 0 | 1 | 0 | La | 10 | 0 | 0 | 351 | 37.5 | 0 | 1.3 | 25 | 12.5 | 0 | 60 | 5 | 2.47
119 | Ir | 2 | 0 | 0 | WI | 0 | 500 | 3 | Al2O3 | 0 | 1 | 0 | La | 10 | 0 | 0 | 400 | 37.5 | 0 | 1.3 | 25 | 12.5 | 0 | 60 | 5 | 15.7
120 | Pd | 2 | 0 | 0 | WI | 0 | 500 | 3 | Al2O3 | 0 | 1 | 0 | La | 10 | 0 | 0 | 149 | 37.5 | 0 | 1.3 | 25 | 12.5 | 0 | 60 | 5 | 16.5
121 | Pd | 2 | 0 | 0 | WI | 0 | 500 | 3 | Al2O3 | 0 | 1 | 0 | La | 10 | 0 | 0 | 199 | 37.5 | 0 | 1.3 | 25 | 12.5 | 0 | 60 | 5 | 16.1
122 | Pd | 2 | 0 | 0 | WI | 0 | 500 | 3 | Al2O3 | 0 | 1 | 0 | La | 10 | 0 | 0 | 252 | 37.5 | 0 | 1.3 | 25 | 12.5 | 0 | 60 | 5 | 14.5
123 | Pd | 2 | 0 | 0 | WI | 0 | 500 | 3 | Al2O3 | 0 | 1 | 0 | La | 10 | 0 | 0 | 301 | 37.5 | 0 | 1.3 | 25 | 12.5 | 0 | 60 | 5 | 23.1
124 | Pd | 2 | 0 | 0 | WI | 0 | 500 | 3 | Al2O3 | 0 | 1 | 0 | La | 10 | 0 | 0 | 351 | 37.5 | 0 | 1.3 | 25 | 12.5 | 0 | 60 | 5 | 47.2
125 | Pd | 2 | 0 | 0 | WI | 0 | 500 | 3 | Al2O3 | 0 | 1 | 0 | La | 10 | 0 | 0 | 401 | 37.5 | 0 | 1.3 | 25 | 12.5 | 0 | 60 | 5 | 66.1
126 | Pt | 2 | 0 | 0 | WI | 0 | 500 | 3 | Al2O3 | 0 | 1 | 0 | La | 10 | 0 | 0 | 149 | 37.5 | 0 | 1.3 | 25 | 12.5 | 0 | 60 | 5 | 3.92
127 | Pt | 2 | 0 | 0 | WI | 0 | 500 | 3 | Al2O3 | 0 | 1 | 0 | La | 10 | 0 | 0 | 200 | 37.5 | 0 | 1.3 | 25 | 12.5 | 0 | 60 | 5 | 1.63
128 | Pt | 2 | 0 | 0 | WI | 0 | 500 | 3 | Al2O3 | 0 | 1 | 0 | La | 10 | 0 | 0 | 250 | 37.5 | 0 | 1.3 | 25 | 12.5 | 0 | 60 | 5 | 23.9
129 | Pt | 2 | 0 | 0 | WI | 0 | 500 | 3 | Al2O3 | 0 | 1 | 0 | La | 10 | 0 | 0 | 300 | 37.5 | 0 | 1.3 | 25 | 12.5 | 0 | 60 | 5 | 39.9
130 | Pt | 2 | 0 | 0 | WI | 0 | 500 | 3 | Al2O3 | 0 | 1 | 0 | La | 10 | 0 | 0 | 350 | 37.5 | 0 | 1.3 | 25 | 12.5 | 0 | 60 | 5 | 24.6
131 | Rh | 2 | 0 | 0 | WI | 0 | 500 | 3 | Al2O3 | 0 | 1 | 0 | La | 10 | 0 | 0 | 149 | 37.5 | 0 | 1.3 | 25 | 12.5 | 0 | 60 | 5 | 2.74
132 | Rh | 2 | 0 | 0 | WI | 0 | 500 | 3 | Al2O3 | 0 | 1 | 0 | La | 10 | 0 | 0 | 250 | 37.5 | 0 | 1.3 | 25 | 12.5 | 0 | 60 | 5 | 25.1
133 | Rh | 2 | 0 | 0 | WI | 0 | 500 | 3 | Al2O3 | 0 | 1 | 0 | La | 10 | 0 | 0 | 300 | 37.5 | 0 | 1.3 | 25 | 12.5 | 0 | 60 | 5 | 87.2
134 | Rh | 2 | 0 | 0 | WI | 0 | 500 | 3 | Al2O3 | 0 | 1 | 0 | La | 10 | 0 | 0 | 351 | 37.5 | 0 | 1.3 | 25 | 12.5 | 0 | 60 | 5 | 89.1
135 | Ru | 2 | 0 | 0 | WI | 0 | 500 | 3 | Al2O3 | 0 | 1 | 0 | La | 10 | 0 | 0 | 149 | 37.5 | 0 | 1.3 | 25 | 12.5 | 0 | 60 | 5 | 1.78
136 | Ru | 2 | 0 | 0 | WI | 0 | 500 | 3 | Al2O3 | 0 | 1 | 0 | La | 10 | 0 | 0 | 200 | 37.5 | 0 | 1.3 | 25 | 12.5 | 0 | 60 | 5 | 16
137 | Ru | 2 | 0 | 0 | WI | 0 | 500 | 3 | Al2O3 | 0 | 1 | 0 | La | 10 | 0 | 0 | 250 | 37.5 | 0 | 1.3 | 25 | 12.5 | 0 | 60 | 5 | 97
138 | Ru | 2 | 0 | 0 | WI | 0 | 500 | 3 | Al2O3 | 0 | 1 | 0 | La | 10 | 0 | 0 | 301 | 37.5 | 0 | 1.3 | 25 | 12.5 | 0 | 60 | 5 | 96.2
139 | Ru | 2 | 0 | 0 | WI | 0 | 500 | 3 | Al2O3 | 0 | 1 | 0 | La | 10 | 0 | 0 | 351 | 37.5 | 0 | 1.3 | 25 | 12.5 | 0 | 60 | 5 | 92.6
140 | Au | 8 | 0 | 0 | UGC | 0 | 400 | 10 | CeO2 | 0 | 1 | 0 | La | 10 | 0 | 0 | 125 | 0 | 0 | 2 | 10.7 | 0 | 0 | 60 | 1.5 | 16.1
141 | Au | 8 | 0 | 0 | UGC | 0 | 400 | 10 | CeO2 | 0 | 1 | 0 | La | 10 | 0 | 0 | 149 | 0 | 0 | 2 | 10.7 | 0 | 0 | 60 | 1.5 | 37.3
142 | Au | 8 | 0 | 0 | UGC | 0 | 400 | 10 | CeO2 | 0 | 1 | 0 | La | 10 | 0 | 0 | 200 | 0 | 0 | 2 | 10.7 | 0 | 0 | 60 | 1.5 | 74.5
143 | Au | 8 | 0 | 0 | UGC | 0 | 400 | 10 | CeO2 | 0 | 1 | 0 | La | 10 | 0 | 0 | 249 | 0 | 0 | 2 | 10.7 | 0 | 0 | 60 | 1.5 | 89.8
144 | Au | 8 | 0 | 0 | UGC | 0 | 400 | 10 | CeO2 | 0 | 1 | 0 | La | 10 | 0 | 0 | 301 | 0 | 0 | 2 | 10.7 | 0 | 0 | 60 | 1.5 | 94.6
145 | Au | 8 | 0 | 0 | UGC | 0 | 400 | 10 | CeO2 | 0 | 1 | 0 | La | 10 | 0 | 0 | 350 | 0 | 0 | 2 | 10.7 | 0 | 0 | 60 | 1.5 | 97.3
146 | Au | 4.5 | 0 | 0 | DP | 0 | 400 | 10 | CeO2 | 0 | 1 | 0 | La | 10 | 0 | 0 | 149 | 0 | 0 | 2 | 10.7 | 0 | 0 | 60 | 1.5 | 23.1
147 | Au | 4.5 | 0 | 0 | DP | 0 | 400 | 10 | CeO2 | 0 | 1 | 0 | La | 10 | 0 | 0 | 199 | 0 | 0 | 2 | 10.7 | 0 | 0 | 60 | 1.5 | 53.1
148 | Au | 4.5 | 0 | 0 | DP | 0 | 400 | 10 | CeO2 | 0 | 1 | 0 | La | 10 | 0 | 0 | 249 | 0 | 0 | 2 | 10.7 | 0 | 0 | 60 | 1.5 | 67
149 | Au | 4.5 | 0 | 0 | DP | 0 | 400 | 10 | CeO2 | 0 | 1 | 0 | La | 10 | 0 | 0 | 301 | 0 | 0 | 2 | 10.7 | 0 | 0 | 60 | 1.5 | 78.8
150 | Au | 4.5 | 0 | 0 | DP | 0 | 400 | 10 | CeO2 | 0 | 1 | 0 | La | 10 | 0 | 0 | 350 | 0 | 0 | 2 | 10.7 | 0 | 0 | 60 | 1.5 | 87.7
151 | Au | 3 | 0 | 0 | DP | 0 | 400 | 3 | HAP | 0 | 1 | 0 | 0 | 0 | 0 | 0 | 100 | 0 | 0 | 5.1 | 0 | 0 | 0 | 180 | 32.135 | 22.3
152 | Au | 3 | 0 | 0 | DP | 0 | 400 | 3 | HAP | 0 | 1 | 0 | 0 | 0 | 0 | 0 | 120 | 0 | 0 | 5.1 | 0 | 0 | 0 | 180 | 32.135 | 30.3
153 | Au | 3 | 0 | 0 | DP | 0 | 400 | 3 | HAP | 0 | 1 | 0 | 0 | 0 | 0 | 0 | 140 | 0 | 0 | 5.1 | 0 | 0 | 0 | 180 | 32.135 | 34.3
154 | Au | 3 | 0 | 0 | DP | 0 | 400 | 3 | HAP | 0 | 1 | 0 | 0 | 0 | 0 | 0 | 160 | 0 | 0 | 5.1 | 0 | 0 | 0 | 180 | 32.135 | 38
155 | Au | 3 | 0 | 0 | DP | 0 | 400 | 3 | HAP | 0 | 1 | 0 | 0 | 0 | 0 | 0 | 180 | 0 | 0 | 5.1 | 0 | 0 | 0 | 180 | 32.135 | 45.3
156 | Au | 3 | 0 | 0 | DP | 0 | 400 | 3 | HAP | 0 | 1 | 0 | 0 | 0 | 0 | 0 | 200 | 0 | 0 | 5.1 | 0 | 0 | 0 | 180 | 32.135 | 56.1
157 | Au | 3 | 0 | 0 | DP | 0 | 400 | 3 | HAP | 0 | 1 | 0 | 0 | 0 | 0 | 0 | 220 | 0 | 0 | 5.1 | 0 | 0 | 0 | 180 | 32.135 | 69.3
158 | Au | 3 | 0 | 0 | DP | 0 | 400 | 3 | HAP | 0 | 1 | 0 | 0 | 0 | 0 | 0 | 240 | 0 | 0 | 5.1 | 0 | 0 | 0 | 180 | 32.135 | 77.2
159 | Au | 3 | 0 | 0 | DP | 0 | 400 | 3 | HAP | 0 | 1 | 0 | 0 | 0 | 0 | 0 | 260 | 0 | 0 | 5.1 | 0 | 0 | 0 | 180 | 32.135 | 90.6
160 | Au | 3 | 0 | 0 | DP | 0 | 400 | 3 | HAP | 0 | 1 | 0 | 0 | 0 | 0 | 0 | 280 | 0 | 0 | 5.1 | 0 | 0 | 0 | 180 | 32.135 | 94.3
161 | Au | 3 | 0 | 0 | DP | 0 | 400 | 3 | HAP | 0 | 1 | 0 | 0 | 0 | 0 | 0 | 300 | 0 | 0 | 5.1 | 0 | 0 | 0 | 180 | 32.135 | 94.9
162 | Au | 3 | 0 | 0 | DP | 0 | 400 | 3 | HAP | 0 | 1 | 0 | 0 | 0 | 0 | 0 | 320 | 0 | 0 | 5.1 | 0 | 0 | 0 | 180 | 32.135 | 94.5
163 | Ru | 3 | 0 | 0 | DP | 0 | 400 | 3 | HAP | 0 | 1 | 0 | 0 | 0 | 0 | 0 | 100 | 0 | 0 | 5.1 | 0 | 0 | 0 | 180 | 32.135 | 0.422
164 | Ru | 3 | 0 | 0 | DP | 0 | 400 | 3 | HAP | 0 | 1 | 0 | 0 | 0 | 0 | 0 | 120 | 0 | 0 | 5.1 | 0 | 0 | 0 | 180 | 32.135 | 2.67
165 | Ru | 3 | 0 | 0 | DP | 0 | 400 | 3 | HAP | 0 | 1 | 0 | 0 | 0 | 0 | 0 | 140 | 0 | 0 | 5.1 | 0 | 0 | 0 | 180 | 32.135 | 5.53
166 | Ru | 3 | 0 | 0 | DP | 0 | 400 | 3 | HAP | 0 | 1 | 0 | 0 | 0 | 0 | 0 | 160 | 0 | 0 | 5.1 | 0 | 0 | 0 | 180 | 32.135 | 11.4
167 | Ru | 3 | 0 | 0 | DP | 0 | 400 | 3 | HAP | 0 | 1 | 0 | 0 | 0 | 0 | 0 | 180 | 0 | 0 | 5.1 | 0 | 0 | 0 | 180 | 32.135 | 19.2
168 | Ru | 3 | 0 | 0 | DP | 0 | 400 | 3 | HAP | 0 | 1 | 0 | 0 | 0 | 0 | 0 | 200 | 0 | 0 | 5.1 | 0 | 0 | 0 | 180 | 32.135 | 29.3
169 | Ru | 3 | 0 | 0 | DP | 0 | 400 | 3 | HAP | 0 | 1 | 0 | 0 | 0 | 0 | 0 | 220 | 0 | 0 | 5.1 | 0 | 0 | 0 | 180 | 32.135 | 37.4
170 | Ru | 3 | 0 | 0 | DP | 0 | 400 | 3 | HAP | 0 | 1 | 0 | 0 | 0 | 0 | 0 | 240 | 0 | 0 | 5.1 | 0 | 0 | 0 | 180 | 32.135 | 47.2
171 | Ru | 3 | 0 | 0 | DP | 0 | 400 | 3 | HAP | 0 | 1 | 0 | 0 | 0 | 0 | 0 | 260 | 0 | 0 | 5.1 | 0 | 0 | 0 | 180 | 32.135 | 53.3
172 | Ru | 3 | 0 | 0 | DP | 0 | 400 | 3 | HAP | 0 | 1 | 0 | 0 | 0 | 0 | 0 | 280 | 0 | 0 | 5.1 | 0 | 0 | 0 | 180 | 32.135 | 68.3
173 | Ru | 3 | 0 | 0 | DP | 0 | 400 | 3 | HAP | 0 | 1 | 0 | 0 | 0 | 0 | 0 | 300 | 0 | 0 | 5.1 | 0 | 0 | 0 | 180 | 32.135 | 80.9
174 | Ru | 3 | 0 | 0 | DP | 0 | 400 | 3 | HAP | 0 | 1 | 0 | 0 | 0 | 0 | 0 | 320 | 0 | 0 | 5.1 | 0 | 0 | 0 | 180 | 32.135 | 86
176 | Au | 3 | 0 | 0 | DP | 0 | 400 | 3 | HAP | 0 | 1 | 0 | 0 | 0 | 0 | 0 | 300 | 0 | 0 | 5.1 | 0 | 0 | 0 | 120 | 32.135 | 93.4
177 | Au | 3 | 0 | 0 | DP | 0 | 400 | 3 | HAP | 0 | 1 | 0 | 0 | 0 | 0 | 0 | 300 | 0 | 0 | 5.1 | 0 | 0 | 0 | 240 | 32.135 | 92
178 | Au | 3 | 0 | 0 | DP | 0 | 400 | 3 | HAP | 0 | 1 | 0 | 0 | 0 | 0 | 0 | 300 | 0 | 0 | 5.1 | 0 | 0 | 0 | 300 | 32.135 | 90.2
179 | Au | 3 | 0 | 0 | DP | 0 | 400 | 3 | HAP | 0 | 1 | 0 | 0 | 0 | 0 | 0 | 300 | 0 | 0 | 5.1 | 0 | 0 | 0 | 360 | 32.135 | 89.9
180 | Au | 3 | 0 | 0 | DP | 0 | 400 | 3 | HAP | 0 | 1 | 0 | 0 | 0 | 0 | 0 | 300 | 0 | 0 | 5.1 | 0 | 0 | 0 | 420 | 32.135 | 90
181 | Au | 3 | 0 | 0 | DP | 0 | 400 | 3 | HAP | 0 | 1 | 0 | 0 | 0 | 0 | 0 | 300 | 0 | 0 | 5.1 | 0 | 0 | 0 | 480 | 32.135 | 89.2
182 | Au | 3 | 0 | 0 | DP | 0 | 400 | 3 | HAP | 0 | 1 | 0 | 0 | 0 | 0 | 0 | 300 | 0 | 0 | 5.1 | 0 | 0 | 0 | 540 | 32.135 | 89.1
183 | Au | 3 | 0 | 0 | DP | 0 | 400 | 3 | HAP | 0 | 1 | 0 | 0 | 0 | 0 | 0 | 300 | 0 | 0 | 5.1 | 0 | 0 | 0 | 600 | 32.135 | 89.3
184 | Au | 3 | 0 | 0 | DP | 0 | 400 | 3 | HAP | 0 | 1 | 0 | 0 | 0 | 0 | 0 | 300 | 0 | 0 | 5.1 | 0 | 0 | 0 | 660 | 32.135 | 88.8
185 | Au | 3 | 0 | 0 | DP | 0 | 400 | 3 | HAP | 0 | 1 | 0 | 0 | 0 | 0 | 0 | 300 | 0 | 0 | 5.1 | 0 | 0 | 0 | 720 | 32.135 | 88.6
186 | Au | 3 | 0 | 0 | DP | 0 | 400 | 3 | HAP | 0 | 1 | 0 | 0 | 0 | 0 | 0 | 300 | 0 | 0 | 5.1 | 0 | 0 | 0 | 780 | 32.135 | 88.5
187 | Au | 3 | 0 | 0 | DP | 0 | 400 | 3 | HAP | 0 | 1 | 0 | 0 | 0 | 0 | 0 | 300 | 0 | 0 | 5.1 | 0 | 0 | 0 | 840 | 32.135 | 88
188 | Au | 3 | 0 | 0 | DP | 0 | 400 | 3 | HAP | 0 | 1 | 0 | 0 | 0 | 0 | 0 | 300 | 0 | 0 | 5.1 | 0 | 0 | 0 | 900 | 32.135 | 88
189 | Au | 3 | 0 | 0 | DP | 0 | 400 | 3 | HAP | 0 | 1 | 0 | 0 | 0 | 0 | 0 | 300 | 0 | 0 | 5.1 | 0 | 0 | 0 | 960 | 32.135 | 88
191 | Au | 3 | 0 | 0 | DP | 0 | 400 | 3 | HAP | 0 | 1 | 0 | 0 | 0 | 0 | 0 | 100 | 0 | 0 | 5.1 | 0 | 0 | 0 | 120 | 32.135 | 22.3
192 | Au | 3 | 0 | 0 | DP | 0 | 400 | 3 | HAP | 0 | 1 | 0 | 0 | 0 | 0 | 0 | 100 | 0 | 0 | 5.1 | 0 | 0 | 0 | 240 | 32.135 | 21.3
193 | Au | 3 | 0 | 0 | DP | 0 | 400 | 3 | HAP | 0 | 1 | 0 | 0 | 0 | 0 | 0 | 100 | 0 | 0 | 5.1 | 0 | 0 | 0 | 300 | 32.135 | 22
194 | Au | 3 | 0 | 0 | DP | 0 | 400 | 3 | HAP | 0 | 1 | 0 | 0 | 0 | 0 | 0 | 100 | 0 | 0 | 5.1 | 0 | 0 | 0 | 360 | 32.135 | 22.2
195 | Au | 3 | 0 | 0 | DP | 0 | 400 | 3 | HAP | 0 | 1 | 0 | 0 | 0 | 0 | 0 | 100 | 0 | 0 | 5.1 | 0 | 0 | 0 | 420 | 32.135 | 21.5
196 | Au | 3 | 0 | 0 | DP | 0 | 400 | 3 | HAP | 0 | 1 | 0 | 0 | 0 | 0 | 0 | 100 | 0 | 0 | 5.1 | 0 | 0 | 0 | 480 | 32.135 | 20.9
197 | Au | 3 | 0 | 0 | DP | 0 | 400 | 3 | HAP | 0 | 1 | 0 | 0 | 0 | 0 | 0 | 100 | 0 | 0 | 5.1 | 0 | 0 | 0 | 540 | 32.135 | 21.2
198 | Au | 3 | 0 | 0 | DP | 0 | 400 | 3 | HAP | 0 | 1 | 0 | 0 | 0 | 0 | 0 | 100 | 0 | 0 | 5.1 | 0 | 0 | 0 | 600 | 32.135 | 20.6
199 | Au | 3 | 0 | 0 | DP | 0 | 400 | 3 | HAP | 0 | 1 | 0 | 0 | 0 | 0 | 0 | 100 | 0 | 0 | 5.1 | 0 | 0 | 0 | 660 | 32.135 | 21.6
200 | Au | 3 | 0 | 0 | DP | 0 | 400 | 3 | HAP | 0 | 1 | 0 | 0 | 0 | 0 | 0 | 100 | 0 | 0 | 5.1 | 0 | 0 | 0 | 720 | 32.135 | 20.8
201 | Au | 3 | 0 | 0 | DP | 0 | 400 | 3 | HAP | 0 | 1 | 0 | 0 | 0 | 0 | 0 | 100 | 0 | 0 | 5.1 | 0 | 0 | 0 | 780 | 32.135 | 20.9
202 | Au | 3 | 0 | 0 | DP | 0 | 400 | 3 | HAP | 0 | 1 | 0 | 0 | 0 | 0 | 0 | 100 | 0 | 0 | 5.1 | 0 | 0 | 0 | 840 | 32.135 | 20.5
203 | Au | 3 | 0 | 0 | DP | 0 | 400 | 3 | HAP | 0 | 1 | 0 | 0 | 0 | 0 | 0 | 100 | 0 | 0 | 5.1 | 0 | 0 | 0 | 900 | 32.135 | 20.6
204 | Au | 3 | 0 | 0 | DP | 0 | 400 | 3 | HAP | 0 | 1 | 0 | 0 | 0 | 0 | 0 | 100 | 0 | 0 | 5.1 | 0 | 0 | 0 | 960 | 32.135 | 20.5
205 | Ru | 3 | 0 | 0 | DP | 0 | 400 | 3 | HAP | 0 | 1 | 0 | 0 | 0 | 0 | 0 | 340 | 0 | 0 | 5.1 | 0 | 0 | 0 | 180 | 32.135 | 89
206 | Ru | 3 | 0 | 0 | DP | 0 | 400 | 3 | HAP | 0 | 1 | 0 | 0 | 0 | 0 | 0 | 360 | 0 | 0 | 5.1 | 0 | 0 | 0 | 180 | 32.135 | 96.6
207 | Ru | 3 | 0 | 0 | DP | 0 | 400 | 3 | HAP | 0 | 1 | 0 | 0 | 0 | 0 | 0 | 380 | 0 | 0 | 5.1 | 0 | 0 | 0 | 180 | 32.135 | 97
208 | Ru | 3 | 0 | 0 | DP | 0 | 400 | 3 | HAP | 0 | 1 | 0 | 0 | 0 | 0 | 0 | 400 | 0 | 0 | 5.1 | 0 | 0 | 0 | 180 | 32.135 | 96.5
209 | Pt | 1 | 0 | 0 | IWI | 0 | 400 | 2 | CeO2 | 0 | 1 | 0 | 0 | 0 | 0 | 0 | 250 | 42 | 0 | 1.6 | 52 | 0 | 0 | 60 | 0.0115 | 98.6
210 | Pt | 1 | 0 | 0 | IWI | 0 | 400 | 2 | CeO2 | 0 | 1 | 0 | 0 | 0 | 0 | 0 | 300 | 42 | 0 | 1.6 | 52 | 0 | 0 | 60 | 0.0115 | 94.4
211 | Pt | 1 | 0 | 0 | IWI | 0 | 400 | 2 | CeO2 | 0 | 1 | 0 | 0 | 0 | 0 | 0 | 350 | 42 | 0 | 1.6 | 52 | 0 | 0 | 60 | 0.0115 | 90.6
212 | Au | 1 | 0 | 0 | HDP | 0 | 400 | 2 | CeO2 | 0 | 1 | 0 | 0 | 0 | 0 | 0 | 250 | 42 | 0 | 1.6 | 52 | 0 | 0 | 60 | 0.0115 | 11.3
213 | Au | 1 | 0 | 0 | HDP | 0 | 400 | 2 | CeO2 | 0 | 1 | 0 | 0 | 0 | 0 | 0 | 300 | 42 | 0 | 1.6 | 52 | 0 | 0 | 60 | 0.0115 | 25.5
214 | Au | 1 | 0 | 0 | HDP | 0 | 400 | 2 | CeO2 | 0 | 1 | 0 | 0 | 0 | 0 | 0 | 350 | 42 | 0 | 1.6 | 52 | 0 | 0 | 60 | 0.0115 | 48.2
215 | Pt | 1 | 0 | 0 | IWI | 0 | 400 | 2 | CeO2 | 0 | 1 | 0 | 0 | 0 | 0 | 0 | 200 | 42 | 0 | 1.6 | 52 | 0 | 0 | 60 | 0.00578 | 2.17
216 | Pt | 1 | 0 | 0 | IWI | 0 | 400 | 2 | CeO2 | 0 | 1 | 0 | 0 | 0 | 0 | 0 | 250 | 42 | 0 | 1.6 | 52 | 0 | 0 | 60 | 0.00578 | 15.7
217 | Pt | 1 | 0 | 0 | IWI | 0 | 400 | 2 | CeO2 | 0 | 1 | 0 | 0 | 0 | 0 | 0 | 300 | 42 | 0 | 1.6 | 52 | 0 | 0 | 60 | 0.00578 | 39.6
218 | Pt | 1 | 0 | 0 | IWI | 0 | 400 | 2 | CeO2 | 0 | 1 | 0 | 0 | 0 | 0 | 0 | 350 | 42 | 0 | 1.6 | 52 | 0 | 0 | 60 | 0.00578 | 57.8
219 | Pt | 1 | 0 | 0 | WI | 0 | 500 | 1 | ZEO | 0 | 1 | 0 | 0 | 0 | 0 | 0 | 81.9 | 37 | 1 | 0.5 | 5 | 18 | 0 | 60 | 1.5 | 13.3
220 | Pt | 1 | 0 | 0 | WI | 0 | 500 | 1 | ZEO | 0 | 1 | 0 | 0 | 0 | 0 | 0 | 103 | 37 | 1 | 0.5 | 5 | 18 | 0 | 60 | 1.5 | 14.5
221 | Pt | 1 | 0 | 0 | WI | 0 | 500 | 1 | ZEO | 0 | 1 | 0 | 0 | 0 | 0 | 0 | 124 | 37 | 1 | 0.5 | 5 | 18 | 0 | 60 | 1.5 | 11.2
222 | Pt | 1 | 0 | 0 | WI | 0 | 500 | 1 | ZEO | 0 | 1 | 0 | 0 | 0 | 0 | 0 | 145 | 37 | 1 | 0.5 | 5 | 18 | 0 | 60 | 1.5 | 18.9
223 | Pt | 1 | 0 | 0 | WI | 0 | 500 | 1 | ZEO | 0 | 1 | 0 | 0 | 0 | 0 | 0 | 164 | 37 | 1 | 0.5 | 5 | 18 | 0 | 60 | 1.5 | 66.1
224 | Pt | 1 | 0 | 0 | WI | 0 | 500 | 1 | ZEO | 0 | 1 | 0 | 0 | 0 | 0 | 0 | 184 | 37 | 1 | 0.5 | 5 | 18 | 0 | 60 | 1.5 | 99.9
225 | Pt | 1 | 0 | 0 | WI | 0 | 500 | 1 | ZEO | 0 | 1 | 0 | 0 | 0 | 0 | 0 | 203 | 37 | 1 | 0.5 | 5 | 18 | 0 | 60 | 1.5 | 99.6
226 | Pt | 1 | 0 | 0 | WI | 0 | 500 | 1 | ZEO | 0 | 1 | 0 | 0 | 0 | 0 | 0 | 223 | 37 | 1 | 0.5 | 5 | 18 | 0 | 60 | 1.5 | 99.6
227 | Pt | 1 | 0 | 0 | WI | 0 | 500 | 1 | ZEO | 0 | 1 | 0 | 0 | 0 | 0 | 0 | 243 | 37 | 1 | 0.5 | 5 | 18 | 0 | 60 | 1.5 | 99.1
228 | Pt | 1 | 0 | 0 | WI | 0 | 500 | 1 | ZEO | 0 | 1 | 0 | 0 | 0 | 0 | 0 | 262 | 37 | 1 | 0.5 | 5 | 18 | 0 | 60 | 1.5 | 97.7
229 | Pt | 1 | 0 | 0 | WI | 0 | 500 | 1 | ZEO | 0 | 1 | 0 | 0 | 0 | 0 | 0 | 280 | 37 | 1 | 0.5 | 5 | 18 | 0 | 60 | 1.5 | 95.3
230 | Pt | 1 | 0 | 0 | WI | 0 | 500 | 1 | ZEO | 0 | 1 | 0 | 0 | 0 | 0 | 0 | 298 | 37 | 1 | 0.5 | 5 | 18 | 0 | 60 | 1.5 | 89.2
231 | Pt | 1 | 0 | 0 | WI | 0 | 500 | 1 | ZEO | 0 | 1 | 0 | 0 | 0 | 0 | 0 | 82 | 37 | 0.75 | 0.5 | 5 | 18 | 0 | 60 | 1.5 | 3.64
232 | Pt | 1 | 0 | 0 | WI | 0 | 500 | 1 | ZEO | 0 | 1 | 0 | 0 | 0 | 0 | 0 | 103 | 37 | 0.75 | 0.5 | 5 | 18 | 0 | 60 | 1.5 | 8.65
233 | Pt | 1 | 0 | 0 | WI | 0 | 500 | 1 | ZEO | 0 | 1 | 0 | 0 | 0 | 0 | 0 | 110 | 37 | 0.75 | 0.5 | 5 | 18 | 0 | 60 | 1.5 | 12.8
234 | Pt | 1 | 0 | 0 | WI | 0 | 500 | 1 | ZEO | 0 | 1 | 0 | 0 | 0 | 0 | 0 | 124 | 37 | 0.75 | 0.5 | 5 | 18 | 0 | 60 | 1.5 | 25.6
235 | Pt | 1 | 0 | 0 | WI | 0 | 500 | 1 | ZEO | 0 | 1 | 0 | 0 | 0 | 0 | 0 | 145 | 37 | 0.75 | 0.5 | 5 | 18 | 0 | 60 | 1.5 | 33.6
236 | Pt | 1 | 0 | 0 | WI | 0 | 500 | 1 | ZEO | 0 | 1 | 0 | 0 | 0 | 0 | 0 | 164 | 37 | 0.75 | 0.5 | 5 | 18 | 0 | 60 | 1.5 | 48
237 | Pt | 1 | 0 | 0 | WI | 0 | 500 | 1 | ZEO | 0 | 1 | 0 | 0 | 0 | 0 | 0 | 185 | 37 | 0.75 | 0.5 | 5 | 18 | 0 | 60 | 1.5 | 100
238 | Pt | 1 | 0 | 0 | WI | 0 | 500 | 1 | ZEO | 0 | 1 | 0 | 0 | 0 | 0 | 0 | 203 | 37 | 0.75 | 0.5 | 5 | 18 | 0 | 60 | 1.5 | 99.3
239 | Pt | 1 | 0 | 0 | WI | 0 | 500 | 1 | ZEO | 0 | 1 | 0 | 0 | 0 | 0 | 0 | 223 | 37 | 0.75 | 0.5 | 5 | 18 | 0 | 60 | 1.5 | 98.5
240 | Pt | 1 | 0 | 0 | WI | 0 | 500 | 1 | ZEO | 0 | 1 | 0 | 0 | 0 | 0 | 0 | 243 | 37 | 0.75 | 0.5 | 5 | 18 | 0 | 60 | 1.5 | 96.9
241 | Pt | 1 | 0 | 0 | WI | 0 | 500 | 1 | ZEO | 0 | 1 | 0 | 0 | 0 | 0 | 0 | 262 | 37 | 0.75 | 0.5 | 5 | 18 | 0 | 60 | 1.5 | 93
242 | Pt | 1 | 0 | 0 | WI | 0 | 500 | 1 | ZEO | 0 | 1 | 0 | 0 | 0 | 0 | 0 | 280 | 37 | 0.75 | 0.5 | 5 | 18 | 0 | 60 | 1.5 | 87
243 | Pt | 1 | 0 | 0 | WI | 0 | 500 | 1 | ZEO | 0 | 1 | 0 | 0 | 0 | 0 | 0 | 298 | 37 | 0.75 | 0.5 | 5 | 18 | 0 | 60 | 1.5 | 75.3
244 | Pt | 1 | 0 | 0 | WI | 0 | 500 | 1 | ZEO | 0 | 1 | 0 | 0 | 0 | 0 | 0 | 82 | 37 | 0.5 | 0.5 | 5 | 18 | 0 | 60 | 1.5 | 6.96
245 | Pt | 1 | 0 | 0 | WI | 0 | 500 | 1 | ZEO | 0 | 1 | 0 | 0 | 0 | 0 | 0 | 103 | 37 | 0.5 | 0.5 | 5 | 18 | 0 | 60 | 1.5 | 9.48
246 | Pt | 1 | 0 | 0 | WI | 0 | 500 | 1 | ZEO | 0 | 1 | 0 | 0 | 0 | 0 | 0 | 123 | 37 | 0.5 | 0.5 | 5 | 18 | 0 | 60 | 1.5 | 29.7
247 | Pt | 1 | 0 | 0 | WI | 0 | 500 | 1 | ZEO | 0 | 1 | 0 | 0 | 0 | 0 | 0 | 144 | 37 | 0.5 | 0.5 | 5 | 18 | 0 | 60 | 1.5 | 41.7
248 | Pt | 1 | 0 | 0 | WI | 0 | 500 | 1 | ZEO | 0 | 1 | 0 | 0 | 0 | 0 | 0 | 164 | 37 | 0.5 | 0.5 | 5 | 18 | 0 | 60 | 1.5 | 56.1
249 | Pt | 1 | 0 | 0 | WI | 0 | 500 | 1 | ZEO | 0 | 1 | 0 | 0 | 0 | 0 | 0 | 185 | 37 | 0.5 | 0.5 | 5 | 18 | 0 | 60 | 1.5 | 63
250 | Pt | 1 | 0 | 0 | WI | 0 | 500 | 1 | ZEO | 0 | 1 | 0 | 0 | 0 | 0 | 0 | 203 | 37 | 0.5 | 0.5 | 5 | 18 | 0 | 60 | 1.5 | 59.4
251 | Pt | 1 | 0 | 0 | WI | 0 | 500 | 1 | ZEO | 0 | 1 | 0 | 0 | 0 | 0 | 0 | 223 | 37 | 0.5 | 0.5 | 5 | 18 | 0 | 60 | 1.5 | 56.4
252 | Pt | 1 | 0 | 0 | WI | 0 | 500 | 1 | ZEO | 0 | 1 | 0 | 0 | 0 | 0 | 0 | 243 | 37 | 0.5 | 0.5 | 5 | 18 | 0 | 60 | 1.5 | 53.7
253 | Pt | 1 | 0 | 0 | WI | 0 | 500 | 1 | ZEO | 0 | 1 | 0 | 0 | 0 | 0 | 0 | 262 | 37 | 0.5 | 0.5 | 5 | 18 | 0 | 60 | 1.5 | 47
254 | Pt | 1 | 0 | 0 | WI | 0 | 500 | 1 | ZEO | 0 | 1 | 0 | 0 | 0 | 0 | 0 | 280 | 37 | 0.5 | 0.5 | 5 | 18 | 0 | 60 | 1.5 | 39
255 | Pt | 1 | 0 | 0 | WI | 0 | 500 | 1 | ZEO | 0 | 1 | 0 | 0 | 0 | 0 | 0 | 299 | 37 | 0.5 | 0.5 | 5 | 18 | 0 | 60 | 1.5 | 30.2
256 | Pt | 1 | 0 | 0 | WI | 0 | 500 | 1 | ZEO | 0 | 1 | 0 | 0 | 0 | 0 | 0 | 82.3 | 37 | 1 | 0.5 | 5 | 18 | 0 | 60 | 0.75 | 8.51
257 | Pt | 1 | 0 | 0 | WI | 0 | 500 | 1 | ZEO | 0 | 1 | 0 | 0 | 0 | 0 | 0 | 103 | 37 | 1 | 0.5 | 5 | 18 | 0 | 60 | 0.75 | 13.6
258 | Pt | 1 | 0 | 0 | WI | 0 | 500 | 1 | ZEO | 0 | 1 | 0 | 0 | 0 | 0 | 0 | 124 | 37 | 1 | 0.5 | 5 | 18 | 0 | 60 | 0.75 | 15.9
259 | Pt | 1 | 0 | 0 | WI | 0 | 500 | 1 | ZEO | 0 | 1 | 0 | 0 | 0 | 0 | 0 | 164 | 37 | 1 | 0.5 | 5 | 18 | 0 | 60 | 0.75 | 57.8
260 | Pt | 1 | 0 | 0 | WI | 0 | 500 | 1 | ZEO | 0 | 1 | 0 | 0 | 0 | 0 | 0 | 185 | 37 | 1 | 0.5 | 5 | 18 | 0 | 60 | 0.75 | 79.8
261 | Pt | 1 | 0 | 0 | WI | 0 | 500 | 1 | ZEO | 0 | 1 | 0 | 0 | 0 | 0 | 0 | 223 | 37 | 1 | 0.5 | 5 | 18 | 0 | 60 | 0.75 | 98.5
262 | Pt | 1 | 0 | 0 | WI | 0 | 500 | 1 | ZEO | 0 | 1 | 0 | 0 | 0 | 0 | 0 | 243 | 37 | 1 | 0.5 | 5 | 18 | 0 | 60 | 0.75 | 96.3
263 | Pt | 1 | 0 | 0 | WI | 0 | 500 | 1 | ZEO | 0 | 1 | 0 | 0 | 0 | 0 | 0 | 262 | 37 | 1 | 0.5 | 5 | 18 | 0 | 60 | 0.75 | 94.3
264 | Pt | 1 | 0 | 0 | WI | 0 | 500 | 1 | ZEO | 0 | 1 | 0 | 0 | 0 | 0 | 0 | 280 | 37 | 1 | 0.5 | 5 | 18 | 0 | 60 | 0.75 | 90.9
265 | Pt | 1 | 0 | 0 | WI | 0 | 500 | 1 | ZEO | 0 | 1 | 0 | 0 | 0 | 0 | 0 | 298 | 37 | 1 | 0.5 | 5 | 18 | 0 | 60 | 0.75 | 83.3
266 | Pt | 1 | 0 | 0 | WI | 0 | 500 | 1 | ZEO | 0 | 1 | 0 | 0 | 0 | 0 | 0 | 82.4 | 37 | 1 | 0.5 | 5 | 18 | 0 | 60 | 0.375 | 3.14
267 | Pt | 1 | 0 | 0 | WI | 0 | 500 | 1 | ZEO | 0 | 1 | 0 | 0 | 0 | 0 | 0 | 103 | 37 | 1 | 0.5 | 5 | 18 | 0 | 60 | 0.375 | 5.15
268 | Pt | 1 | 0 | 0 | WI | 0 | 500 | 1 | ZEO | 0 | 1 | 0 | 0 | 0 | 0 | 0 | 124 | 37 | 1 | 0.5 | 5 | 18 | 0 | 60 | 0.375 | 6.86
269 | Pt | 1 | 0 | 0 | WI | 0 | 500 | 1 | ZEO | 0 | 1 | 0 | 0 | 0 | 0 | 0 | 145 | 37 | 1 | 0.5 | 5 | 18 | 0 | 60 | 0.375 | 9.99
270 | Pt | 1 | 0 | 0 | WI | 0 | 500 | 1 | ZEO | 0 | 1 | 0 | 0 | 0 | 0 | 0 | 164 | 37 | 1 | 0.5 | 5 | 18 | 0 | 60 | 0.375 | 24.4
271 | Pt | 1 | 0 | 0 | WI | 0 | 500 | 1 | ZEO | 0 | 1 | 0 | 0 | 0 | 0 | 0 | 185 | 37 | 1 | 0.5 | 5 | 18 | 0 | 60 | 0.375 | 48.7
272 | Pt | 1 | 0 | 0 | WI | 0 | 500 | 1 | ZEO | 0 | 1 | 0 | 0 | 0 | 0 | 0 | 203 | 37 | 1 | 0.5 | 5 | 18 | 0 | 60 | 0.375 | 97.6
273 | Pt | 1 | 0 | 0 | WI | 0 | 500 | 1 | ZEO | 0 | 1 | 0 | 0 | 0 | 0 | 0 | 243 | 37 | 1 | 0.5 | 5 | 18 | 0 | 60 | 0.375 | 99.9
274 | Pt | 1 | 0 | 0 | WI | 0 | 500 | 1 | ZEO | 0 | 1 | 0 | 0 | 0 | 0 | 0 | 262 | 37 | 1 | 0.5 | 5 | 18 | 0 | 60 | 0.375 | 99.1
275 | Pt | 1 | 0 | 0 | WI | 0 | 500 | 1 | ZEO | 0 | 1 | 0 | 0 | 0 | 0 | 0 | 280 | 37 | 1 | 0.5 | 5 | 18 | 0 | 60 | 0.375 | 98
276 | Pt | 1 | 0 | 0 | WI | 0 | 500 | 1 | ZEO | 0 | 1 | 0 | 0 | 0 | 0 | 0 | 298 | 37 | 1 | 0.5 | 5 | 18 | 0 | 60 | 0.375 | 94.9
277 | Pt | 1 | 0 | 0 | WI | 0 | 500 | 1 | ZEO | 0 | 1 | 0 | 0 | 0 | 0 | 0 | 82.4 | 37 | 1 | 0.5 | 5 | 18 | 0 | 60 | 0.187 | 0
278 | Pt | 1 | 0 | 0 | WI | 0 | 500 | 1 | ZEO | 0 | 1 | 0 | 0 | 0 | 0 | 0 | 103 | 37 | 1 | 0.5 | 5 | 18 | 0 | 60 | 0.187 | 0.06
279 | Pt | 1 | 0 | 0 | WI | 0 | 500 | 1 | ZEO | 0 | 1 | 0 | 0 | 0 | 0 | 0 | 124 | 37 | 1 | 0.5 | 5 | 18 | 0 | 60 | 0.187 | 4.32
280 | Pt | 1 | 0 | 0 | WI | 0 | 500 | 1 | ZEO | 0 | 1 | 0 | 0 | 0 | 0 | 0 | 145 | 37 | 1 | 0.5 | 5 | 18 | 0 | 60 | 0.187 | 5.19
281 | Pt | 1 | 0 | 0 | WI | 0 | 500 | 1 | ZEO | 0 | 1 | 0 | 0 | 0 | 0 | 0 | 164 | 37 | 1 | 0.5 | 5 | 18 | 0 | 60 | 0.187 | 21.9
282 | Pt | 1 | 0 | 0 | WI | 0 | 500 | 1 | ZEO | 0 | 1 | 0 | 0 | 0 | 0 | 0 | 185 | 37 | 1 | 0.5 | 5 | 18 | 0 | 60 | 0.187 | 43.4
283 | Pt | 1 | 0 | 0 | WI | 0 | 500 | 1 | ZEO | 0 | 1 | 0 | 0 | 0 | 0 | 0 | 203 | 37 | 1 | 0.5 | 5 | 18 | 0 | 60 | 0.187 | 61.8
284 | Pt | 1 | 0 | 0 | WI | 0 | 500 | 1 | ZEO | 0 | 1 | 0 | 0 | 0 | 0 | 0 | 223 | 37 | 1 | 0.5 | 5 | 18 | 0 | 60 | 0.187 | 96.2
295 | Au | 1.63 | 0 | 0 | DP | 0 | 400 | 2 | CeO2 | 0 | 1 | 0 | 0 | 0 | 0 | 0 | 140 | 0 | 0 | 5 | 30.75 | 0 | 0 | 60 | 14.85 | 43.8
296 | Au | 1.63 | 0 | 0 | DP | 0 | 400 | 2 | CeO2 | 0 | 1 | 0 | 0 | 0 | 0 | 0 | 180 | 0 | 0 | 5 | 30.75 | 0 | 0 | 60 | 14.85 | 63.3
297 | Au | 1.63 | 0 | 0 | DP | 0 | 400 | 2 | CeO2 | 0 | 1 | 0 | 0 | 0 | 0 | 0 | 220 | 0 | 0 | 5 | 30.75 | 0 | 0 | 60 | 14.85 | 78.1
298 | Au | 1.63 | 0 | 0 | DP | 0 | 400 | 2 | CeO2 | 0 | 1 | 0 | 0 | 0 | 0 | 0 | 260 | 0 | 0 | 5 | 30.75 | 0 | 0 | 60 | 14.85 | 84.4
299 | Au | 1.63 | 0 | 0 | DP | 0 | 400 | 2 | CeO2 | 0 | 1 | 0 | 0 | 0 | 0 | 0 | 300 | 0 | 0 | 5 | 30.75 | 0 | 0 | 60 | 14.85 | 89
300 | Au | 4.73 | 0 | 0 | DP | 0 | 400 | 2 | CeO2 | 0 | 1 | 0 | 0 | 0 | 0 | 0 | 140 | 0 | 0 | 5 | 30.75 | 0 | 0 | 60 | 14.85 | 17
301 | Au | 4.73 | 0 | 0 | DP | 0 | 400 | 2 | CeO2 | 0 | 1 | 0 | 0 | 0 | 0 | 0 | 180 | 0 | 0 | 5 | 30.75 | 0 | 0 | 60 | 14.85 | 33.2
302 | Au | 4.73 | 0 | 0 | DP | 0 | 400 | 2 | CeO2 | 0 | 1 | 0 | 0 | 0 | 0 | 0 | 220 | 0 | 0 | 5 | 30.75 | 0 | 0 | 60 | 14.85 | 45.8
303 | Au | 4.73 | 0 | 0 | DP | 0 | 400 | 2 | CeO2 | 0 | 1 | 0 | 0 | 0 | 0 | 0 | 260 | 0 | 0 | 5 | 30.75 | 0 | 0 | 60 | 14.85 | 52.1
304 | Au | 4.73 | 0 | 0 | DP | 0 | 400 | 2 | CeO2 | 0 | 1 | 0 | 0 | 0 | 0 | 0 | 300 | 0 | 0 | 5 | 30.75 | 0 | 0 | 60 | 14.85 | 55.9
305 | Au | 1.63 | 0 | 0 | DP | 0 | 400 | 2 | CeO2 | 0 | 1 | 0 | 0 | 0 | 0 | 0 | 220 | 0 | 0 | 5 | 30.75 | 0 | 0 | 60 | 29.8 | 91.9
306 | Au | 1.63 | 0 | 0 | DP | 0 | 400 | 2 | CeO2 | 0 | 1 | 0 | 0 | 0 | 0 | 0 | 220 | 0 | 0 | 5 | 30.75 | 0 | 0 | 60 | 22.4 | 85.9
307 | Au | 1.63 | 0 | 0 | DP | 0 | 400 | 2 | CeO2 | 0 | 1 | 0 | 0 | 0 | 0 | 0 | 220 | 0 | 0 | 5 | 30.75 | 0 | 0 | 60 | 7.49 | 69.7
308 | Au | 4.73 | 0 | 0 | DP | 0 | 400 | 2 | CeO2 | 0 | 1 | 0 | 0 | 0 | 0 | 0 | 220 | 0 | 0 | 5 | 30.75 | 0 | 0 | 60 | 29.7 | 67.5
309 | Au | 4.73 | 0 | 0 | DP | 0 | 400 | 2 | CeO2 | 0 | 1 | 0 | 0 | 0 | 0 | 0 | 220 | 0 | 0 | 5 | 30.75 | 0 | 0 | 60 | 22.3 | 47.5
310 | Au | 4.73 | 0 | 0 | DP | 0 | 400 | 2 | CeO2 | 0 | 1 | 0 | 0 | 0 | 0 | 0 | 220 | 0 | 0 | 5 | 30.75 | 0 | 0 | 60 | 7.45 | 27.5
311 | Au | 1.63 | 0 | 0 | DP | 0 | 400 | 2 | CeO2 | 0 | 1 | 0 | 0 | 0 | 0 | 0 | 220 | 0 | 0 | 5 | 2.2 | 0 | 0 | 60 | 14.85 | 77.9
312 | Au | 1.63 | 0 | 0 | DP | 0 | 400 | 2 | CeO2 | 0 | 1 | 0 | 0 | 0 | 0 | 0 | 220 | 0 | 0 | 5 | 7.19 | 0 | 0 | 60 | 14.85 | 82.7
313 | Au | 1.63 | 0 | 0 | DP | 0 | 400 | 2 | CeO2 | 0 | 1 | 0 | 0 | 0 | 0 | 0 | 220 | 0 | 0 | 5 | 12 | 0 | 0 | 60 | 14.85 | 85.3
314 | Au | 1.63 | 0 | 0 | DP | 0 | 400 | 2 | CeO2 | 0 | 1 | 0 | 0 | 0 | 0 | 0 | 220 | 0 | 0 | 5 | 19.6 | 0 | 0 | 60 | 14.85 | 85.3
315 | Au | 1.63 | 0 | 0 | DP | 0 | 400 | 2 | CeO2 | 0 | 1 | 0 | 0 | 0 | 0 | 0 | 220 | 0 | 0 | 5 | 30.7 | 0 | 0 | 60 | 14.85 | 85.4
316 | Au | 1.63 | 0 | 0 | DP | 0 | 400 | 2 | CeO2 | 0 | 1 | 0 | 0 | 0 | 0 | 0 | 220 | 0 | 0 | 5 | 46.5 | 0 | 0 | 60 | 14.85 | 80.9
317 | Au | 4.73 | 0 | 0 | DP | 0 | 400 | 2 | CeO2 | 0 | 1 | 0 | 0 | 0 | 0 | 0 | 220 | 0 | 0 | 5 | 2.13 | 0 | 0 | 60 | 14.85 | 56
318 | Au | 4.73 | 0 | 0 | DP | 0 | 400 | 2 | CeO2 | 0 | 1 | 0 | 0 | 0 | 0 | 0 | 220 | 0 | 0 | 5 | 7.3 | 0 | 0 | 60 | 14.85 | 58.6
319 | Au | 4.73 | 0 | 0 | DP | 0 | 400 | 2 | CeO2 | 0 | 1 | 0 | 0 | 0 | 0 | 0 | 220 | 0 | 0 | 5 | 12 | 0 | 0 | 60 | 14.85 | 59.4
320 | Au | 4.73 | 0 | 0 | DP | 0 | 400 | 2 | CeO2 | 0 | 1 | 0 | 0 | 0 | 0 | 0 | 220 | 0 | 0 | 5 | 19.5 | 0 | 0 | 60 | 14.85 | 56.1
321 | Au | 4.73 | 0 | 0 | DP | 0 | 400 | 2 | CeO2 | 0 | 1 | 0 | 0 | 0 | 0 | 0 | 220 | 0 | 0 | 5 | 30.7 | 0 | 0 | 60 | 14.85 | 55.3
322 | Au | 4.73 | 0 | 0 | DP | 0 | 400 | 2 | CeO2 | 0 | 1 | 0 | 0 | 0 | 0 | 0 | 220 | 0 | 0 | 5 | 46.6 | 0 | 0 | 60 | 14.85 | 49.4
323 | Pt | 0.5 | 0 | 0 | WI | 0 | 650 | 3 | TiO2 | 0 | 1 | 0 | 0 | 0 | 0 | 0 | 173 | 0 | 0 | 10 | 3 | 0 | 0 | 60 | 0.5 | 2.08
324 | Pt | 0.5 | 0 | 0 | WI | 0 | 650 | 3 | TiO2 | 0 | 1 | 0 | 0 | 0 | 0 | 0 | 211 | 0 | 0 | 10 | 3 | 0 | 0 | 60 | 0.5 | 9.79
326 | Pt | 0.5 | 0 | 0 | WI | 0 | 650 | 3 | TiO2 | 0 | 1 | 0 | 0 | 0 | 0 | 0 | 276 | 0 | 0 | 10 | 3 | 0 | 0 | 60 | 0.5 | 34.4
327 | Pt | 0.5 | 0 | 0 | WI | 0 | 650 | 3 | TiO2 | 0 | 1 | 0 | 0 | 0 | 0 | 0 | 302 | 0 | 0 | 10 | 3 | 0 | 0 | 60 | 0.5 | 44.2
328 | Pt | 0.5 | 0 | 0 | WI | 0 | 650 | 3 | TiO2 | 0 | 1 | 0 | 0 | 0 | 0 | 0 | 326 | 0 | 0 | 10 | 3 | 0 | 0 | 60 | 0.5 | 61.4
331 | Pt | 0.5 | 0 | 0 | WI | 0 | 650 | 3 | TiO2 | 0 | 1 | 0 | 0 | 0 | 0 | 0 | 411 | 0 | 0 | 10 | 3 | 0 | 0 | 60 | 0.5 | 96.1
333 | Pt | 0.5 | 0 | 0 | WI | 0 | 650 | 3 | TiO2 | 0 | 1 | 0 | 0 | 0 | 0 | 0 | 153 | 0 | 0 | 10 | 3 | 0 | 0 | 60 | 0.5 | 1.04
334 | Rh | 0.5 | 0 | 0 | WI | 0 | 650 | 3 | TiO2 | 0 | 1 | 0 | 0 | 0 | 0 | 0 | 180 | 0 | 0 | 10 | 3 | 0 | 0 | 60 | 0.5 | 1.02
335 | Rh | 0.5 | 0 | 0 | WI | 0 | 650 | 3 | TiO2 | 0 | 1 | 0 | 0 | 0 | 0 | 0 | 211 | 0 | 0 | 10 | 3 | 0 | 0 | 60 | 0.5 | 4.14
336 | Rh | 0.5 | 0 | 0 | WI | 0 | 650 | 3 | TiO2 | 0 | 1 | 0 | 0 | 0 | 0 | 0 | 239 | 0 | 0 | 10 | 3 | 0 | 0 | 60 | 0.5 | 9.14
337 | Rh | 0.5 | 0 | 0 | WI | 0 | 650 | 3 | TiO2 | 0 | 1 | 0 | 0 | 0 | 0 | 0 | 264 | 0 | 0 | 10 | 3 | 0 | 0 | 60 | 0.5 | 15
338 | Rh | 0.5 | 0 | 0 | WI | 0 | 650 | 3 | TiO2 | 0 | 1 | 0 | 0 | 0 | 0 | 0 | 281 | 0 | 0 | 10 | 3 | 0 | 0 | 60 | 0.5 | 20.6
339 | Rh | 0.5 | 0 | 0 | WI | 0 | 650 | 3 | TiO2 | 0 | 1 | 0 | 0 | 0 | 0 | 0 | 329 | 0 | 0 | 10 | 3 | 0 | 0 | 60 | 0.5 | 45.7
340 | Rh | 0.5 | 0 | 0 | WI | 0 | 650 | 3 | TiO2 | 0 | 1 | 0 | 0 | 0 | 0 | 0 | 350 | 0 | 0 | 10 | 3 | 0 | 0 | 60 | 0.5 | 68.7
341 | Rh | 0.5 | 0 | 0 | WI | 0 | 650 | 3 | TiO2 | 0 | 1 | 0 | 0 | 0 | 0 | 0 | 368 | 0 | 0 | 10 | 3 | 0 | 0 | 60 | 0.5 | 82.1
342 | Rh | 0.5 | 0 | 0 | WI | 0 | 650 | 3 | TiO2 | 0 | 1 | 0 | 0 | 0 | 0 | 0 | 418 | 0 | 0 | 10 | 3 | 0 | 0 | 60 | 0.5 | 96.3
343 | Rh | 0.5 | 0 | 0 | WI | 0 | 650 | 3 | TiO2 | 0 | 1 | 0 | 0 | 0 | 0 | 0 | 460 | 0 | 0 | 10 | 3 | 0 | 0 | 60 | 0.5 | 94.6
344 | Ru | 0.5 | 0 | 0 | WI | 0 | 650 | 3 | TiO2 | 0 | 1 | 0 | 0 | 0 | 0 | 0 | 191 | 0 | 0 | 10 | 3 | 0 | 0 | 60 | 0.5 | 1.23
345 | Ru | 0.5 | 0 | 0 | WI | 0 | 650 | 3 | TiO2 | 0 | 1 | 0 | 0 | 0 | 0 | 0 | 232 | 0 | 0 | 10 | 3 | 0 | 0 | 60 | 0.5 | 6.01
346 | Ru | 0.5 | 0 | 0 | WI | 0 | 650 | 3 | TiO2 | 0 | 1 | 0 | 0 | 0 | 0 | 0 | 276 | 0 | 0 | 10 | 3 | 0 | 0 | 60 | 0.5 | 15.6
347 | Ru | 0.5 | 0 | 0 | WI | 0 | 650 | 3 | TiO2 | 0 | 1 | 0 | 0 | 0 | 0 | 0 | 309 | 0 | 0 | 10 | 3 | 0 | 0 | 60 | 0.5 | 32.5
348 | Ru | 0.5 | 0 | 0 | WI | 0 | 650 | 3 | TiO2 | 0 | 1 | 0 | 0 | 0 | 0 | 0 | 335 | 0 | 0 | 10 | 3 | 0 | 0 | 60 | 0.5 | 50.1
349 | Ru | 0.5 | 0 | 0 | WI | 0 | 650 | 3 | TiO2 | 0 | 1 | 0 | 0 | 0 | 0 | 0 | 345 | 0 | 0 | 10 | 3 | 0 | 0 | 60 | 0.5 | 62
350 | Ru | 0.5 | 0 | 0 | WI | 0 | 650 | 3 | TiO2 | 0 | 1 | 0 | 0 | 0 | 0 | 0 | 358 | 0 | 0 | 10 | 3 | 0 | 0 | 60 | 0.5 | 80.8
351 | Ru | 0.5 | 0 | 0 | WI | 0 | 650 | 3 | TiO2 | 0 | 1 | 0 | 0 | 0 | 0 | 0 | 388 | 0 | 0 | 10 | 3 | 0 | 0 | 60 | 0.5 | 93.6
352 | Ru | 0.5 | 0 | 0 | WI | 0 | 650 | 3 | TiO2 | 0 | 1 | 0 | 0 | 0 | 0 | 0 | 407 | 0 | 0 | 10 | 3 | 0 | 0 | 60 | 0.5 | 95
353 | Ru | 0.5 | 0 | 0 | WI | 0 | 650 | 3 | TiO2 | 0 | 1 | 0 | 0 | 0 | 0 | 0 | 436 | 0 | 0 | 10 | 3 | 0 | 0 | 60 | 0.5 | 95.4
354 | Pd | 0.5 | 0 | 0 | WI | 0 | 650 | 3 | TiO2 | 0 | 1 | 0 | 0 | 0 | 0 | 0 | 249 | 0 | 0 | 10 | 3 | 0 | 0 | 60 | 0.5 | 2.02
355 | Pd | 0.5 | 0 | 0 | WI | 0 | 650 | 3 | TiO2 | 0 | 1 | 0 | 0 | 0 | 0 | 0 | 280 | 0 | 0 | 10 | 3 | 0 | 0 | 60 | 0.5 | 5.98
356 | Pd | 0.5 | 0 | 0 | WI | 0 | 650 | 3 | TiO2 | 0 | 1 | 0 | 0 | 0 | 0 | 0 | 309 | 0 | 0 | 10 | 3 | 0 | 0 | 60 | 0.5 | 10.8
357 | Pd | 0.5 | 0 | 0 | WI | 0 | 650 | 3 | TiO2 | 0 | 1 | 0 | 0 | 0 | 0 | 0 | 339 | 0 | 0 | 10 | 3 | 0 | 0 | 60 | 0.5 | 19.7
358 | Pd | 0.5 | 0 | 0 | WI | 0 | 650 | 3 | TiO2 | 0 | 1 | 0 | 0 | 0 | 0 | 0 | 364 | 0 | 0 | 10 | 3 | 0 | 0 | 60 | 0.5 | 29.1
359 | Pd | 0.5 | 0 | 0 | WI | 0 | 650 | 3 | TiO2 | 0 | 1 | 0 | 0 | 0 | 0 | 0 | 377 | 0 | 0 | 10 | 3 | 0 | 0 | 60 | 0.5 | 35.2
360 | Pd | 0.5 | 0 | 0 | WI | 0 | 650 | 3 | TiO2 | 0 | 1 | 0 | 0 | 0 | 0 | 0 | 389 | 0 | 0 | 10 | 3 | 0 | 0 | 60 | 0.5 | 42.1
361 | Pd | 0.5 | 0 | 0 | WI | 0 | 650 | 3 | TiO2 | 0 | 1 | 0 | 0 | 0 | 0 | 0 | 409 | 0 | 0 | 10 | 3 | 0 | 0 | 60 | 0.5 | 54.8
362 | Pd | 0.5 | 0 | 0 | WI | 0 | 650 | 3 | TiO2 | 0 | 1 | 0 | 0 | 0 | 0 | 0 | 434 | 0 | 0 | 10 | 3 | 0 | 0 | 60 | 0.5 | 69.9
363 | Pd | 0.5 | 0 | 0 | WI | 0 | 650 | 3 | TiO2 | 0 | 1 | 0 | 0 | 0 | 0 | 0 | 463 | 0 | 0 | 10 | 3 | 0 | 0 | 60 | 0.5 | 84.1
364 | Pt | 0.1 | 0 | 0 | WI | 0 | 650 | 3 | TiO2 | 0 | 1 | 0 | 0 | 0 | 0 | 0 | 210 | 0 | 0 | 10 | 3 | 0 | 0 | 60 | 0.5 | 1.65
365 | Pt | 0.1 | 0 | 0 | WI | 0 | 650 | 3 | TiO2 | 0 | 1 | 0 | 0 | 0 | 0 | 0 | 259 | 0 | 0 | 10 | 3 | 0 | 0 | 60 | 0.5 | 8.61
366 | Pt | 0.1 | 0 | 0 | WI | 0 | 650 | 3 | TiO2 | 0 | 1 | 0 | 0 | 0 | 0 | 0 | 309 | 0 | 0 | 10 | 3 | 0 | 0 | 60 | 0.5 | 19.4
367 | Pt | 0.1 | 0 | 0 | WI | 0 | 650 | 3 | TiO2 | 0 | 1 | 0 | 0 | 0 | 0 | 0 | 347 | 0 | 0 | 10 | 3 | 0 | 0 | 60 | 0.5 | 29.5
368 | Pt | 0.1 | 0 | 0 | WI | 0 | 650 | 3 | TiO2 | 0 | 1 | 0 | 0 | 0 | 0 | 0 | 350 | 0 | 0 | 10 | 3 | 0 | 0 | 60 | 0.5 | 31.8
369 | Pt | 0.1 | 0 | 0 | WI | 0 | 650 | 3 | TiO2 | 0 | 1 | 0 | 0 | 0 | 0 | 0 | 378 | 0 | 0 | 10 | 3 | 0 | 0 | 60 | 0.5 | 42
370 | Pt | 0.1 | 0 | 0 | WI | 0 | 650 | 3 | TiO2 | 0 | 1 | 0 | 0 | 0 | 0 | 0 | 405 | 0 | 0 | 10 | 3 | 0 | 0 | 60 | 0.5 | 52.1
371 | Pt | 0.1 | 0 | 0 | WI | 0 | 650 | 3 | TiO2 | 0 | 1 | 0 | 0 | 0 | 0 | 0 | 431 | 0 | 0 | 10 | 3 | 0 | 0 | 60 | 0.5 | 64
372 | Pt | 0.1 | 0 | 0 | WI | 0 | 650 | 3 | TiO2 | 0 | 1 | 0 | 0 | 0 | 0 | 0 | 455 | 0 | 0 | 10 | 3 | 0 | 0 | 60 | 0.5 | 73.5
373 | Pt | 0.1 | 0 | 0 | WI | 0 | 650 | 3 | TiO2 | 0 | 1 | 0 | 0 | 0 | 0 | 0 | 487 | 0 | 0 | 10 | 3 | 0 | 0 | 60 | 0.5 | 77.9
374 | Pt | 0.1 | 0 | 0 | WI | 0 | 650 | 3 | TiO2 | 0 | 1 | 0 | 0 | 0 | 0 | 0 | 512 | 0 | 0 | 10 | 3 | 0 | 0 | 60 | 0.5 | 80.7
375 | Pt | 0.5 | 0 | 0 | WI | 0 | 650 | 3 | TiO2 | 0 | 1 | 0 | 0 | 0 | 0 | 0 | 154 | 0 | 0 | 10 | 3 | 0 | 0 | 60 | 0.5 | 0.844
376 | Pt | 0.5 | 0 | 0 | WI | 0 | 650 | 3 | TiO2 | 0 | 1 | 0 | 0 | 0 | 0 | 0 | 172 | 0 | 0 | 10 | 3 | 0 | 0 | 60 | 0.5 | 2.1
377 | Pt | 0.5 | 0 | 0 | WI | 0 | 650 | 3 | TiO2 | 0 | 1 | 0 | 0 | 0 | 0 | 0 | 212 | 0 | 0 | 10 | 3 | 0 | 0 | 60 | 0.5 | 9.91
379 | Pt | 0.5 | 0 | 0 | WI | 0 | 650 | 3 | TiO2 | 0 | 1 | 0 | 0 | 0 | 0 | 0 | 277 | 0 | 0 | 10 | 3 | 0 | 0 | 60 | 0.5 | 37.2
380 | Pt | 0.5 | 0 | 0 | WI | 0 | 650 | 3 | TiO2 | 0 | 1 | 0 | 0 | 0 | 0 | 0 | 301 | 0 | 0 | 10 | 3 | 0 | 0 | 60 | 0.5 | 49.5
381 | Pt | 0.5 | 0 | 0 | WI | 0 | 650 | 3 | TiO2 | 0 | 1 | 0 | 0 | 0 | 0 | 0 | 327 | 0 | 0 | 10 | 3 | 0 | 0 | 60 | 0.5 | 61.3
384 | Pt | 0.5 | 0 | 0 | WI | 0 | 650 | 3 | TiO2 | 0 | 1 | 0 | 0 | 0 | 0 | 0 | 412 | 0 | 0 | 10 | 3 | 0 | 0 | 60 | 0.5 | 96
386 | Pt | 2 | 0 | 0 | WI | 0 | 650 | 3 | TiO2 | 0 | 1 | 0 | 0 | 0 | 0 | 0 | 169 | 0 | 0 | 10 | 3 | 0 | 0 | 60 | 0.5 | 4.22
387 | Pt | 2 | 0 | 0 | WI | 0 | 650 | 3 | TiO2 | 0 | 1 | 0 | 0 | 0 | 0 | 0 | 200 | 0 | 0 | 10 | 3 | 0 | 0 | 60 | 0.5 | 11.2
388 | Pt | 2 | 0 | 0 | WI | 0 | 650 | 3 | TiO2 | 0 | 1 | 0 | 0 | 0 | 0 | 0 | 226 | 0 | 0 | 10 | 3 | 0 | 0 | 60 | 0.5 | 20.5
389 | Pt | 2 | 0 | 0 | WI | 0 | 650 | 3 | TiO2 | 0 | 1 | 0 | 0 | 0 | 0 | 0 | 240 | 0 | 0 | 10 | 3 | 0 | 0 | 60 | 0.5 | 26.6
390 | Pt | 2 | 0 | 0 | WI | 0 | 650 | 3 | TiO2 | 0 | 1 | 0 | 0 | 0 | 0 | 0 | 252 | 0 | 0 | 10 | 3 | 0 | 0 | 60 | 0.5 | 32.1
391 | Pt | 2 | 0 | 0 | WI | 0 | 650 | 3 | TiO2 | 0 | 1 | 0 | 0 | 0 | 0 | 0 | 263 | 0 | 0 | 10 | 3 | 0 | 0 | 60 | 0.5 | 38.3
392 | Pt | 2 | 0 | 0 | WI | 0 | 650 | 3 | TiO2 | 0 | 1 | 0 | 0 | 0 | 0 | 0 | 304 | 0 | 0 | 10 | 3 | 0 | 0 | 60 | 0.5 | 67.9
393 | Pt | 2 | 0 | 0 | WI | 0 | 650 | 3 | TiO2 | 0 | 1 | 0 | 0 | 0 | 0 | 0 | 314 | 0 | 0 | 10 | 3 | 0 | 0 | 60 | 0.5 | 77.2
394 | Pt | 2 | 0 | 0 | WI | 0 | 650 | 3 | TiO2 | 0 | 1 | 0 | 0 | 0 | 0 | 0 | 330 | 0 | 0 | 10 | 3 | 0 | 0 | 60 | 0.5 | 87.6
395 | Pt | 2 | 0 | 0 | WI | 0 | 650 | 3 | TiO2 | 0 | 1 | 0 | 0 | 0 | 0 | 0 | 358 | 0 | 0 | 10 | 3 | 0 | 0 | 60 | 0.5 | 96.5
396 | Pt | 2 | 0 | 0 | WI | 0 | 650 | 3 | TiO2 | 0 | 1 | 0 | 0 | 0 | 0 | 0 | 398 | 0 | 0 | 10 | 3 | 0 | 0 | 60 | 0.5 | 96.2
397 | Pt | 2 | 0 | 0 | WI | 0 | 650 | 3 | TiO2 | 0 | 1 | 0 | 0 | 0 | 0 | 0 | 452 | 0 | 0 | 10 | 3 | 0 | 0 | 60 | 0.5 | 94.3
398 | Pt | 5 | 0 | 0 | WI | 0 | 650 | 3 | TiO2 | 0 | 1 | 0 | 0 | 0 | 0 | 0 | 154 | 0 | 0 | 10 | 3 | 0 | 0 | 60 | 0.5 | 7.2
399 | Pt | 5 | 0 | 0 | WI | 0 | 650 | 3 | TiO2 | 0 | 1 | 0 | 0 | 0 | 0 | 0 | 194 | 0 | 0 | 10 | 3 | 0 | 0 | 60 | 0.5 | 27.5
400 | Pt | 5 | 0 | 0 | WI | 0 | 650 | 3 | TiO2 | 0 | 1 | 0 | 0 | 0 | 0 | 0 | 225 | 0 | 0 | 10 | 3 | 0 | 0 | 60 | 0.5 | 51.2
403 | Pt | 5 | 0 | 0 | WI | 0 | 650 | 3 | TiO2 | 0 | 1 | 0 | 0 | 0 | 0 | 0 | 274 | 0 | 0 | 10 | 3 | 0 | 0 | 60 | 0.5 | 87.2
404 | Pt | 5 | 0 | 0 | WI | 0 | 650 | 3 | TiO2 | 0 | 1 | 0 | 0 | 0 | 0 | 0 | 300 | 0 | 0 | 10 | 3 | 0 | 0 | 60 | 0.5 | 97.6
405 | Pt | 5 | 0 | 0 | WI | 0 | 650 | 3 | TiO2 | 0 | 1 | 0 | 0 | 0 | 0 | 0 | 324 | 0 | 0 | 10 | 3 | 0 | 0 | 60 | 0.5 | 98.2
406 | Pt | 5 | 0 | 0 | WI | 0 | 650 | 3 | TiO2 | 0 | 1 | 0 | 0 | 0 | 0 | 0 | 353 | 0 | 0 | 10 | 3 | 0 | 0 | 60 | 0.5 | 97.5
407 | Au | 5 | 0 | 0 | HDP | 0 | 25 | 0 | CeO2 | 0 | 1 | 0 | 0 | 0 | 0 | 0 | 175 | 41.88 | 0 | 1.57 | 52.3 | 0 | 0 | 60 | 0.138 | 1.56
408 | Au | 5 | 0 | 0 | HDP | 0 | 25 | 0 | CeO2 | 0 | 1 | 0 | 0 | 0 | 0 | 0 | 200 | 41.88 | 0 | 1.57 | 52.3 | 0 | 0 | 60 | 0.138 | 2.02
409 | Au | 5 | 0 | 0 | HDP | 0 | 25 | 0 | CeO2 | 0 | 1 | 0 | 0 | 0 | 0 | 0 | 225 | 41.88 | 0 | 1.57 | 52.3 | 0 | 0 | 60 | 0.138 | 7.93
410 | Au | 5 | 0 | 0 | HDP | 0 | 25 | 0 | CeO2 | 0 | 1 | 0 | 0 | 0 | 0 | 0 | 250 | 41.88 | 0 | 1.57 | 52.3 | 0 | 0 | 60 | 0.138 | 10.6
411 | Au | 5 | 0 | 0 | HDP | 0 | 25 | 0 | CeO2 | 0 | 1 | 0 | 0 | 0 | 0 | 0 | 275 | 41.88 | 0 | 1.57 | 52.3 | 0 | 0 | 60 | 0.138 | 12.9
412 | Au | 5 | 0 | 0 | HDP | 0 | 25 | 0 | CeO2 | 0 | 1 | 0 | 0 | 0 | 0 | 0 | 300 | 41.88 | 0 | 1.57 | 52.3 | 0 | 0 | 60 | 0.138 | 13.5
413 | Au | 5 | 0 | 0 | HDP | 0 | 25 | 0 | CeO2 | 0 | 1 | 0 | 0 | 0 | 0 | 0 | 325 | 41.88 | 0 | 1.57 | 52.3 | 0 | 0 | 60 | 0.138 | 12.9
414 | Au | 5 | 0 | 0 | HDP | 0 | 25 | 0 | CeO2 | 0 | 1 | 0 | 0 | 0 | 0 | 0 | 350 | 41.88 | 0 | 1.57 | 52.3 | 0 | 0 | 60 | 0.138 | 11.4
415 | Pt | 5 | 0 | 0 | HDP | 0 | 25 | 0 | CeO2 | 0 | 1 | 0 | 0 | 0 | 0 | 0 | 175 | 41.88 | 0 | 1.57 | 52.3 | 0 | 0 | 60 | 0.138 | 5.6
416 | Pt | 5 | 0 | 0 | HDP | 0 | 25 | 0 | CeO2 | 0 | 1 | 0 | 0 | 0 | 0 | 0 | 200 | 41.88 | 0 | 1.57 | 52.3 | 0 | 0 | 60 | 0.138 | 12.6
417 | Pt | 5 | 0 | 0 | HDP | 0 | 25 | 0 | CeO2 | 0 | 1 | 0 | 0 | 0 | 0 | 0 | 225 | 41.88 | 0 | 1.57 | 52.3 | 0 | 0 | 60 | 0.138 | 35
418 | Pt | 5 | 0 | 0 | HDP | 0 | 25 | 0 | CeO2 | 0 | 1 | 0 | 0 | 0 | 0 | 0 | 250 | 41.88 | 0 | 1.57 | 52.3 | 0 | 0 | 60 | 0.138 | 60.8
419 | Pt | 5 | 0 | 0 | HDP | 0 | 25 | 0 | CeO2 | 0 | 1 | 0 | 0 | 0 | 0 | 0 | 275 | 41.88 | 0 | 1.57 | 52.3 | 0 | 0 | 60 | 0.138 | 79.8
420 | Pt | 5 | 0 | 0 | HDP | 0 | 25 | 0 | CeO2 | 0 | 1 | 0 | 0 | 0 | 0 | 0 | 300 | 41.88 | 0 | 1.57 | 52.3 | 0 | 0 | 60 | 0.138 | 89
421 | Pt | 5 | 0 | 0 | HDP | 0 | 25 | 0 | CeO2 | 0 | 1 | 0 | 0 | 0 | 0 | 0 | 325 | 41.88 | 0 | 1.57 | 52.3 | 0 | 0 | 60 | 0.138 | 89.1
422 | Pt | 5 | 0 | 0 | HDP | 0 | 25 | 0 | CeO2 | 0 | 1 | 0 | 0 | 0 | 0 | 0 | 350 | 41.88 | 0 | 1.57 | 52.3 | 0 | 0 | 60 | 0.138 | 85.4
423 | Au | 0.1 | 0 | 0 | HDP | 0 | 25 | 0 | CeO2 | 0 | 1 | 0 | 0 | 0 | 0 | 0 | 175 | 41.88 | 0 | 1.57 | 52.3 | 0 | 0 | 60 | 2.764 | 0.773
424 | Au | 0.1 | 0 | 0 | HDP | 0 | 25 | 0 | CeO2 | 0 | 1 | 0 | 0 | 0 | 0 | 0 | 200 | 41.88 | 0 | 1.57 | 52.3 | 0 | 0 | 60 | 2.764 | 2.01
425 | Au | 0.1 | 0 | 0 | HDP | 0 | 25 | 0 | CeO2 | 0 | 1 | 0 | 0 | 0 | 0 | 0 | 225 | 41.88 | 0 | 1.57 | 52.3 | 0 | 0 | 60 | 2.764 | 4.17
426 | Au | 0.1 | 0 | 0 | HDP | 0 | 25 | 0 | CeO2 | 0 | 1 | 0 | 0 | 0 | 0 | 0 | 250 | 41.88 | 0 | 1.57 | 52.3 | 0 | 0 | 60 | 2.764 | 5.87
427 | Au | 0.1 | 0 | 0 | HDP | 0 | 25 | 0 | CeO2 | 0 | 1 | 0 | 0 | 0 | 0 | 0 | 275 | 41.88 | 0 | 1.57 | 52.3 | 0 | 0 | 60 | 2.764 | 9.58
428 | Au | 0.1 | 0 | 0 | HDP | 0 | 25 | 0 | CeO2 | 0 | 1 | 0 | 0 | 0 | 0 | 0 | 300 | 41.88 | 0 | 1.57 | 52.3 | 0 | 0 | 60 | 2.764 | 12.5
429 | Au | 0.25 | 0 | 0 | HDP | 0 | 25 | 0 | CeO2 | 0 | 1 | 0 | 0 | 0 | 0 | 0 | 175 | 41.88 | 0 | 1.57 | 52.3 | 0 | 0 | 60 | 2.764 | 1.7
430 | Au | 0.25 | 0 | 0 | HDP | 0 | 25 | 0 | CeO2 | 0 | 1 | 0 | 0 | 0 | 0 | 0 | 200 | 41.88 | 0 | 1.57 | 52.3 | 0 | 0 | 60 | 2.764 | 3.71
431 | Au | 0.25 | 0 | 0 | HDP | 0 | 25 | 0 | CeO2 | 0 | 1 | 0 | 0 | 0 | 0 | 0 | 225 | 41.88 | 0 | 1.57 | 52.3 | 0 | 0 | 60 | 2.764 | 6.18
432 | Au | 0.25 | 0 | 0 | HDP | 0 | 25 | 0 | CeO2 | 0 | 1 | 0 | 0 | 0 | 0 | 0 | 250 | 41.88 | 0 | 1.57 | 52.3 | 0 | 0 | 60 | 2.764 | 8.81
433 | Au | 0.25 | 0 | 0 | HDP | 0 | 25 | 0 | CeO2 | 0 | 1 | 0 | 0 | 0 | 0 | 0 | 275 | 41.88 | 0 | 1.57 | 52.3 | 0 | 0 | 60 | 2.764 | 14.5
434 | Au | 0.25 | 0 | 0 | HDP | 0 | 25 | 0 | CeO2 | 0 | 1 | 0 | 0 | 0 | 0 | 0 | 300 | 41.88 | 0 | 1.57 | 52.3 | 0 | 0 | 60 | 2.764 | 17.6
435 | Au | 0.5 | 0 | 0 | HDP | 0 | 25 | 0 | CeO2 | 0 | 1 | 0 | 0 | 0 | 0 | 0 | 175 | 41.88 | 0 | 1.57 | 52.3 | 0 | 0 | 60 | 2.764 | 3.55
436 | Au | 0.5 | 0 | 0 | HDP | 0 | 25 | 0 | CeO2 | 0 | 1 | 0 | 0 | 0 | 0 | 0 | 200 | 41.88 | 0 | 1.57 | 52.3 | 0 | 0 | 60 | 2.764 | 6.03
437 | Au | 0.5 | 0 | 0 | HDP | 0 | 25 | 0 | CeO2 | 0 | 1 | 0 | 0 | 0 | 0 | 0 | 225 | 41.88 | 0 | 1.57 | 52.3 | 0 | 0 | 60 | 2.764 | 9.58
438 | Au | 0.5 | 0 | 0 | HDP | 0 | 25 | 0 | CeO2 | 0 | 1 | 0 | 0 | 0 | 0 | 0 | 250 | 41.88 | 0 | 1.57 | 52.3 | 0 | 0 | 60 | 2.764 | 14.8
439 | Au | 0.5 | 0 | 0 | HDP | 0 | 25 | 0 | CeO2 | 0 | 1 | 0 | 0 | 0 | 0 | 0 | 275 | 41.88 | 0 | 1.57 | 52.3 | 0 | 0 | 60 | 2.764 | 20.6
440 | Au | 0.5 | 0 | 0 | HDP | 0 | 25 | 0 | CeO2 | 0 | 1 | 0 | 0 | 0 | 0 | 0 | 300 | 41.88 | 0 | 1.57 | 52.3 | 0 | 0 | 60 | 2.764 | 26
441 | Au | 1 | 0 | 0 | HDP | 0 | 25 | 0 | CeO2 | 0 | 1 | 0 | 0 | 0 | 0 | 0 | 175 | 41.88 | 0 | 1.57 | 52.3 | 0 | 0 | 60 | 2.764 | 6.18
442 | Au | 1 | 0 | 0 | HDP | 0 | 25 | 0 | CeO2 | 0 | 1 | 0 | 0 | 0 | 0 | 0 | 200 | 41.88 | 0 | 1.57 | 52.3 | 0 | 0 | 60 | 2.764 | 11.1
443 | Au | 1 | 0 | 0 | HDP | 0 | 25 | 0 | CeO2 | 0 | 1 | 0 | 0 | 0 | 0 | 0 | 225 | 41.88 | 0 | 1.57 | 52.3 | 0 | 0 | 60 | 2.764 | 18.4
444 | Au | 1 | 0 | 0 | HDP | 0 | 25 | 0 | CeO2 | 0 | 1 | 0 | 0 | 0 | 0 | 0 | 250 | 41.88 | 0 | 1.57 | 52.3 | 0 | 0 | 60 | 2.764 | 27.2
445 | Au | 1 | 0 | 0 | HDP | 0 | 25 | 0 | CeO2 | 0 | 1 | 0 | 0 | 0 | 0 | 0 | 275 | 41.88 | 0 | 1.57 | 52.3 | 0 | 0 | 60 | 2.764 | 37.2
446 | Au | 1 | 0 | 0 | HDP | 0 | 25 | 0 | CeO2 | 0 | 1 | 0 | 0 | 0 | 0 | 0 | 300 | 41.88 | 0 | 1.57 | 52.3 | 0 | 0 | 60 | 2.764 | 41.4
447 | Au | 2.5 | 0 | 0 | HDP | 0 | 25 | 0 | CeO2 | 0 | 1 | 0 | 0 | 0 | 0 | 0 | 175 | 41.88 | 0 | 1.57 | 52.3 | 0 | 0 | 60 | 2.764 | 8.04
448 | Au | 2.5 | 0 | 0 | HDP | 0 | 25 | 0 | CeO2 | 0 | 1 | 0 | 0 | 0 | 0 | 0 | 200 | 41.88 | 0 | 1.57 | 52.3 | 0 | 0 | 60 | 2.764 | 13.8
449 | Au | 2.5 | 0 | 0 | HDP | 0 | 25 | 0 | CeO2 | 0 | 1 | 0 | 0 | 0 | 0 | 0 | 225 | 41.88 | 0 | 1.57 | 52.3 | 0 | 0 | 60 | 2.764 | 22.7
450 | Au | 2.5 | 0 | 0 | HDP | 0 | 25 | 0 | CeO2 | 0 | 1 | 0 | 0 | 0 | 0 | 0 | 250 | 41.88 | 0 | 1.57 | 52.3 | 0 | 0 | 60 | 2.764 | 34.3
451 | Au | 2.5 | 0 | 0 | HDP | 0 | 25 | 0 | CeO2 | 0 | 1 | 0 | 0 | 0 | 0 | 0 | 275 | 41.88 | 0 | 1.57 | 52.3 | 0 | 0 | 60 | 2.764 | 51.9
452 | Au | 2.5 | 0 | 0 | HDP | 0 | 25 | 0 | CeO2 | 0 | 1 | 0 | 0 | 0 | 0 | 0 | 300 | 41.88 | 0 | 1.57 | 52.3 | 0 | 0 | 60 | 2.764 | 58.3
453 | Au | 5 | 0 | 0 | HDP | 0 | 25 | 0 | CeO2 | 0 | 1 | 0 | 0 | 0 | 0 | 0 | 175 | 41.88 | 0 | 1.57 | 52.3 | 0 | 0 | 60 | 2.764 | 16.2
454 | Au | 5 | 0 | 0 | HDP | 0 | 25 | 0 | CeO2 | 0 | 1 | 0 | 0 | 0 | 0 | 0 | 200 | 41.88 | 0 | 1.57 | 52.3 | 0 | 0 | 60 | 2.764 | 26.7
455 | Au | 5 | 0 | 0 | HDP | 0 | 25 | 0 | CeO2 | 0 | 1 | 0 | 0 | 0 | 0 | 0 | 225 | 41.88 | 0 | 1.57 | 52.3 | 0 | 0 | 60 | 2.764 | 46.2
456 | Au | 5 | 0 | 0 | HDP | 0 | 25 | 0 | CeO2 | 0 | 1 | 0 | 0 | 0 | 0 | 0 | 250 | 41.88 | 0 | 1.57 | 52.3 | 0 | 0 | 60 | 2.764 | 67.9
457 | Au | 5 | 0 | 0 | HDP | 0 | 25 | 0 | CeO2 | 0 | 1 | 0 | 0 | 0 | 0 | 0 | 275 | 41.88 | 0 | 1.57 | 52.3 | 0 | 0 | 60 | 2.764 | 84.1
458 | Au | 5 | 0 | 0 | HDP | 0 | 25 | 0 | CeO2 | 0 | 1 | 0 | 0 | 0 | 0 | 0 | 300 | 41.88 | 0 | 1.57 | 52.3 | 0 | 0 | 60 | 2.764 | 88.1
459 | Pt | 5 | 0 | 0 | HDP | 0 | 25 | 0 | CeO2 | 0 | 1 | 0 | 0 | 0 | 0 | 0 | 175 | 41.88 | 0 | 1.57 | 52.3 | 0 | 0 | 60 | 2.764 | 34
460 | Pt | 5 | 0 | 0 | HDP | 0 | 25 | 0 | CeO2 | 0 | 1 | 0 | 0 | 0 | 0 | 0 | 200 | 41.88 | 0 | 1.57 | 52.3 | 0 | 0 | 60 | 2.764 | 96.8
461 | Pt | 5 | 0 | 0 | HDP | 0 | 25 | 0 | CeO2 | 0 | 1 | 0 | 0 | 0 | 0 | 0 | 225 | 41.88 | 0 | 1.57 | 52.3 | 0 | 0 | 60 | 2.764 | 98.1
462 | Pt | 0.5 | 0 | 0 | IWI | 0 | 400 | 4 | CeO2 | 0 | 1 | 0 | 0 | 0 | 0 | 0 | 250 | 41.88 | 0 | 1.57 | 52.3 | 0 | 0 | 60 | 0.138 | 0.1
463 | Pt | 0.5 | 0 | 0 | IWI | 0 | 400 | 4 | CeO2 | 0 | 1 | 0 | 0 | 0 | 0 | 0 | 275 | 41.88 | 0 | 1.57 | 52.3 | 0 | 0 | 60 | 0.138 | 0.151
464 | Pt | 0.5 | 0 | 0 | IWI | 0 | 400 | 4 | CeO2 | 0 | 1 | 0 | 0 | 0 | 0 | 0 | 300 | 41.88 | 0 | 1.57 | 52.3 | 0 | 0 | 60 | 0.138 | 0.201
465 | Pt | 0.5 | 0 | 0 | IWI | 0 | 400 | 4 | CeO2 | 0 | 1 | 0 | 0 | 0 | 0 | 0 | 325 | 41.88 | 0 | 1.57 | 52.3 | 0 | 0 | 60 | 0.138 | 0.317
466 | Pt | 0.5 | 0 | 0 | IWI | 0 | 400 | 4 | CeO2 | 0 | 1 | 0 | 0 | 0 | 0 | 0 | 350 | 41.88 | 0 | 1.57 | 52.3 | 0 | 0 | 60 | 0.138 | 0.391
467 | Pt | 1 | 0 | 0 | IWI | 0 | 400 | 4 | CeO2 | 0 | 1 | 0 | 0 | 0 | 0 | 0 | 250 | 41.88 | 0 | 1.57 | 52.3 | 0 | 0 | 60 | 0.138 | 0.26
468 | Pt | 1 | 0 | 0 | IWI | 0 | 400 | 4 | CeO2 | 0 | 1 | 0 | 0 | 0 | 0 | 0 | 275 | 41.88 | 0 | 1.57 | 52.3 | 0 | 0 | 60 | 0.138 | 0.363
469 | Pt | 1 | 0 | 0 | IWI | 0 | 400 | 4 | CeO2 | 0 | 1 | 0 | 0 | 0 | 0 | 0 | 300 | 41.88 | 0 | 1.57 | 52.3 | 0 | 0 | 60 | 0.138 | 0.566
470 | Pt | 1 | 0 | 0 | IWI | 0 | 400 | 4 | CeO2 | 0 | 1 | 0 | 0 | 0 | 0 | 0 | 325 | 41.88 | 0 | 1.57 | 52.3 | 0 | 0 | 60 | 0.138 | 0.732
471 | Pt | 1 | 0 | 0 | IWI | 0 | 400 | 4 | CeO2 | 0 | 1 | 0 | 0 | 0 | 0 | 0 | 350 | 41.88 | 0 | 1.57 | 52.3 | 0 | 0 | 60 | 0.138 | 0.858
472 | Pt | 2.5 | 0 | 0 | IWI | 0 | 400 | 4 | CeO2 | 0 | 1 | 0 | 0 | 0 | 0 | 0 | 250 | 41.88 | 0 | 1.57 | 52.3 | 0 | 0 | 60 | 0.138 | 0.365
473 | Pt | 2.5 | 0 | 0 | IWI | 0 | 400 | 4 | CeO2 | 0 | 1 | 0 | 0 | 0 | 0 | 0 | 275 | 41.88 | 0 | 1.57 | 52.3 | 0 | 0 | 60 | 0.138 | 0.512
474 | Pt | 2.5 | 0 | 0 | IWI | 0 | 400 | 4 | CeO2 | 0 | 1 | 0 | 0 | 0 | 0 | 0 | 300 | 41.88 | 0 | 1.57 | 52.3 | 0 | 0 | 60 | 0.138 | 0.647
475 | Pt | 2.5 | 0 | 0 | IWI | 0 | 400 | 4 | CeO2 | 0 | 1 | 0 | 0 | 0 | 0 | 0 | 325 | 41.88 | 0 | 1.57 | 52.3 | 0 | 0 | 60 | 0.138 | 0.761
476 | Pt | 2.5 | 0 | 0 | IWI | 0 | 400 | 4 | CeO2 | 0 | 1 | 0 | 0 | 0 | 0 | 0 | 350 | 41.88 | 0 | 1.57 | 52.3 | 0 | 0 | 60 | 0.138 | 0.82
477 | Pt | 5 | 0 | 0 | IWI | 0 | 400 | 4 | CeO2 | 0 | 1 | 0 | 0 | 0 | 0 | 0 | 250 | 41.88 | 0 | 1.57 | 52.3 | 0 | 0 | 60 | 0.138 | 0.609
478 | Pt | 5 | 0 | 0 | IWI | 0 | 400 | 4 | CeO2 | 0 | 1 | 0 | 0 | 0 | 0 | 0 | 275 | 41.88 | 0 | 1.57 | 52.3 | 0 | 0 | 60 | 0.138 | 0.799
479 | Pt | 5 | 0 | 0 | IWI | 0 | 400 | 4 | CeO2 | 0 | 1 | 0 | 0 | 0 | 0 | 0 | 300 | 41.88 | 0 | 1.57 | 52.3 | 0 | 0 | 60 | 0.138 | 0.889
480 | Pt | 5 | 0 | 0 | IWI | 0 | 400 | 4 | CeO2 | 0 | 1 | 0 | 0 | 0 | 0 | 0 | 325 | 41.88 | 0 | 1.57 | 52.3 | 0 | 0 | 60 | 0.138 | 0.893
481 | Pt | 5 | 0 | 0 | IWI | 0 | 400 | 4 | CeO2 | 0 | 1 | 0 | 0 | 0 | 0 | 0 | 350 | 41.88 | 0 | 1.57 | 52.3 | 0 | 0 | 60 | 0.138 | 0.855
482 | Au | 4 | 0 | 0 | DP | 0 | 400 | 4 | CeO2 | ZrO2 | 1 | 1 | 0 | 0 | 0 | 0 | 49.3 | 5.7 | 0 | 1.3 | 3.1 | 0.5 | 0 | 60 | 1.165 | 2.95
483 | Au | 4 | 0 | 0 | DP | 0 | 400 | 4 | CeO2 | ZrO2 | 1 | 1 | 0 | 0 | 0 | 0 | 99.6 | 5.7 | 0 | 1.3 | 3.1 | 0.5 | 0 | 60 | 1.165 | 14.1
484 | Au | 4 | 0 | 0 | DP | 0 | 400 | 4 | CeO2 | ZrO2 | 1 | 1 | 0 | 0 | 0 | 0 | 150 | 5.7 | 0 | 1.3 | 3.1 | 0.5 | 0 | 60 | 1.165 | 55.7
485 | Au | 4 | 0 | 0 | DP | 0 | 400 | 4 | CeO2 | ZrO2 | 1 | 1 | 0 | 0 | 0 | 0 | 199 | 5.7 | 0 | 1.3 | 3.1 | 0.5 | 0 | 60 | 1.165 | 84.6
486 | Au | 4 | 0 | 0 | DP | 0 | 400 | 4 | CeO2 | ZrO2 | 1 | 1 | 0 | 0 | 0 | 0 | 249 | 5.7 | 0 | 1.3 | 3.1 | 0.5 | 0 | 60 | 1.165 | 88.9
487 | Au | 4 | 0 | 0 | DP | 0 | 400 | 4 | CeO2 | ZrO2 | 1 | 1 | 0 | 0 | 0 | 0 | 299 | 5.7 | 0 | 1.3 | 3.1 | 0.5 | 0 | 60 | 1.165 | 85.9
488 | Au | 4 | 0 | 0 | DP | 0 | 400 | 4 | CeO2 | ZrO2 | 1 | 1 | 0 | 0 | 0 | 0 | 350 | 5.7 | 0 | 1.3 | 3.1 | 0.5 | 0 | 60 | 1.165 | 82.6
489 | Pt | 2.8 | 0 | 0 | IWI | 0 | 400 | 4 | CeO2 | ZrO2 | 1 | 1 | 0 | 0 | 0 | 0 | 99.7 | 5.7 | 0 | 1.3 | 3.1 | 0.5 | 0 | 60 | 1.165 | 1.64
490 | Pt | 2.8 | 0 | 0 | IWI | 0 | 400 | 4 | CeO2 | ZrO2 | 1 | 1 | 0 | 0 | 0 | 0 | 150 | 5.7 | 0 | 1.3 | 3.1 | 0.5 | 0 | 60 | 1.165 | 6.56
491 | Pt | 2.8 | 0 | 0 | IWI | 0 | 400 | 4 | CeO2 | ZrO2 | 1 | 1 | 0 | 0 | 0 | 0 | 200 | 5.7 | 0 | 1.3 | 3.1 | 0.5 | 0 | 60 | 1.165 | 54.4
492 | Pt | 2.8 | 0 | 0 | IWI | 0 | 400 | 4 | CeO2 | ZrO2 | 1 | 1 | 0 | 0 | 0 | 0 | 250 | 5.7 | 0 | 1.3 | 3.1 | 0.5 | 0 | 60 | 1.165 | 93.8
493 | Pt | 2.8 | 0 | 0 | IWI | 0 | 400 | 4 | CeO2 | ZrO2 | 1 | 1 | 0 | 0 | 0 | 0 | 298 | 5.7 | 0 | 1.3 | 3.1 | 0.5 | 0 | 60 | 1.165 | 90.5
494 | Pt | 2.8 | 0 | 0 | IWI | 0 | 400 | 4 | CeO2 | ZrO2 | 1 | 1 | 0 | 0 | 0 | 0 | 329 | 5.7 | 0 | 1.3 | 3.1 | 0.5 | 0 | 60 | 1.165 | 86.6
495 | Au | 1.3 | 0 | 0 | DP | 0 | 400 | 4 | TiO2 | ZrO2 | 1 | 1 | 0 | 0 | 0 | 0 | 150 | 5.7 | 0 | 1.3 | 3.1 | 0.5 | 0 | 60 | 1.165 | 8.85
496 | Au | 1.3 | 0 | 0 | DP | 0 | 400 | 4 | TiO2 | ZrO2 | 1 | 1 | 0 | 0 | 0 | 0 | 199 | 5.7 | 0 | 1.3 | 3.1 | 0.5 | 0 | 60 | 1.165 | 18
497 | Au | 1.3 | 0 | 0 | DP | 0 | 400 | 4 | TiO2 | ZrO2 | 1 | 1 | 0 | 0 | 0 | 0 | 250 | 5.7 | 0 | 1.3 | 3.1 | 0.5 | 0 | 60 | 1.165 | 30.8
498 | Au | 1.3 | 0 | 0 | DP | 0 | 400 | 4 | TiO2 | ZrO2 | 1 | 1 | 0 | 0 | 0 | 0 | 300 | 5.7 | 0 | 1.3 | 3.1 | 0.5 | 0 | 60 | 1.165 | 44.9
499 | Au | 1.3 | 0 | 0 | DP | 0 | 400 | 4 | TiO2 | ZrO2 | 1 | 1 | 0 | 0 | 0 | 0 | 330 | 5.7 | 0 | 1.3 | 3.1 | 0.5 | 0 | 60 | 1.165 | 54.4
500 | Au | 2.8 | 0 | 0 | DP | 0 | 400 | 4 | CeO2 | ZrO2 | 1 | 1 | 0 | 0 | 0 | 0 | 101 | 5.7 | 0 | 1.3 | 3.1 | 0 | 0 | 60 | 1.165 | 5.9
501 | Au | 2.8 | 0 | 0 | DP | 0 | 400 | 4 | CeO2 | ZrO2 | 1 | 1 | 0 | 0 | 0 | 0 | 149 | 5.7 | 0 | 1.3 | 3.1 | 0 | 0 | 60 | 1.165 | 38
502 | Au | 2.8 | 0 | 0 | DP | 0 | 400 | 4 | CeO2 | ZrO2 | 1 | 1 | 0 | 0 | 0 | 0 | 200 | 5.7 | 0 | 1.3 | 3.1 | 0 | 0 | 60 | 1.165 | 76.4
503 | Au | 2.8 | 0 | 0 | DP | 0 | 400 | 4 | CeO2 | ZrO2 | 1 | 1 | 0 | 0 | 0 | 0 | 249 | 5.7 | 0 | 1.3 | 3.1 | 0 | 0 | 60 | 1.165 | 91.8
504 | Au | 2.8 | 0 | 0 | DP | 0 | 400 | 4 | CeO2 | ZrO2 | 1 | 1 | 0 | 0 | 0 | 0 | 299 | 5.7 | 0 | 1.3 | 3.1 | 0 | 0 | 60 | 1.165 | 91.1
505 | Au | 2.8 | 0 | 0 | DP | 0 | 400 | 4 | CeO2 | ZrO2 | 1 | 1 | 0 | 0 | 0 | 0 | 101 | 0 | 0 | 1.3 | 3.1 | 0 | 0 | 60 | 1.165 | 3.61
506 | Au | 2.8 | 0 | 0 | DP | 0 | 400 | 4 | CeO2 | ZrO2 | 1 | 1 | 0 | 0 | 0 | 0 | 149 | 0 | 0 | 1.3 | 3.1 | 0 | 0 | 60 | 1.165 | 10.5
507 | Au | 2.8 | 0 | 0 | DP | 0 | 400 | 4 | CeO2 | ZrO2 | 1 | 1 | 0 | 0 | 0 | 0 | 200 | 0 | 0 | 1.3 | 3.1 | 0 | 0 | 60 | 1.165 | 24.9
508 | Au | 2.8 | 0 | 0 | DP | 0 | 400 | 4 | CeO2 | ZrO2 | 1 | 1 | 0 | 0 | 0 | 0 | 250 | 0 | 0 | 1.3 | 3.1 | 0 | 0 | 60 | 1.165 | 41.6
509 | Au | 2.8 | 0 | 0 | DP | 0 | 400 | 4 | CeO2 | ZrO2 | 1 | 1 | 0 | 0 | 0 | 0 | 299 | 0 | 0 | 1.3 | 3.1 | 0 | 0 | 60 | 1.165 | 58.7
510 | Au | 2.8 | 0 | 0 | DP | 0 | 400 | 4 | CeO2 | ZrO2 | 1 | 1 | 0 | 0 | 0 | 0 | 350 | 0 | 0 | 1.3 | 3.1 | 0 | 0 | 60 | 1.165 | 78.4
511 | Pt | 1 | 0 | 0 | IWI | 0 | 400 | 4 | CeO2 | ZrO2 | 1 | 1 | 0 | 0 | 0 | 0 | 200 | 42 | 0 | 1.6 | 52.35 | 0 | 0 | 60 | 0.14 | 3.75
512 | Pt | 1 | 0 | 0 | IWI | 0 | 400 | 4 | CeO2 | ZrO2 | 1 | 1 | 0 | 0 | 0 | 0 | 226 | 42 | 0 | 1.6 | 52.35 | 0 | 0 | 60 | 0.14 | 10.7
513 | Pt | 1 | 0 | 0 | IWI | 0 | 400 | 4 | CeO2 | ZrO2 | 1 | 1 | 0 | 0 | 0 | 0 | 251 | 42 | 0 | 1.6 | 52.35 | 0 | 0 | 60 | 0.14 | 21.4
514 | Pt | 1 | 0 | 0 | IWI | 0 | 400 | 4 | CeO2 | ZrO2 | 1 | 1 | 0 | 0 | 0 | 0 | 276 | 42 | 0 | 1.6 | 52.35 | 0 | 0 | 60 | 0.14 | 36.5
515 | Pt | 1 | 0 | 0 | IWI | 0 | 400 | 4 | CeO2 | ZrO2 | 1 | 1 | 0 | 0 | 0 | 0 | 301 | 42 | 0 | 1.6 | 52.35 | 0 | 0 | 60 | 0.14 | 52.5
516 | Pt | 1 | 0 | 0 | IWI | 0 | 400 | 4 | CeO2 | ZrO2 | 1 | 1 | 0 | 0 | 0 | 0 | 327 | 42 | 0 | 1.6 | 52.35 | 0 | 0 | 60 | 0.14 | 64.9
517 | Pt | 1 | 0 | 0 | IWI | 0 | 400 | 4 | CeO2 | ZrO2 | 1 | 1 | 0 | 0 | 0 | 0 | 349 | 42 | 0 | 1.6 | 52.35 | 0 | 0 | 60 | 0.14 | 73.5
518 | Pt | 1 | 0 | 0 | IWI | 0 | 400 | 4 | MgO | ZrO2 | 1 | 1 | 0 | 0 | 0 | 0 | 401 | 42 | 0 | 1.6 | 52.35 | 0 | 0 | 60 | 0.14 | 19.3
519 | Pt | 1 | 0 | 0 | IWI | 0 | 400 | 4 | MgO | ZrO2 | 1 | 1 | 0 | 0 | 0 | 0 | 425 | 42 | 0 | 1.6 | 52.35 | 0 | 0 | 60 | 0.14 | 24.7
520 | Pt | 1 | 0 | 0 | IWI | 0 | 400 | 4 | MgO | ZrO2 | 1 | 1 | 0 | 0 | 0 | 0 | 450 | 42 | 0 | 1.6 | 52.35 | 0 | 0 | 60 | 0.14 | 30.6
521 | Pt | 1 | 0 | 0 | IWI | 0 | 400 | 4 | MgO | ZrO2 | 1 | 1 | 0 | 0 | 0 | 0 | 476 | 42 | 0 | 1.6 | 52.35 | 0 | 0 | 60 | 0.14 | 36.5
522 | Pt | 1 | 0 | 0 | IWI | 0 | 400 | 4 | MgO | ZrO2 | 1 | 1 | 0 | 0 | 0 | 0 | 501 | 42 | 0 | 1.6 | 52.35 | 0 | 0 | 60 | 0.14 | 38.6
523 | Au | 8 | 0 | 0 | CP | UGC | 25 | 0 | CeO2 | 0 | 1 | 0 | La | 10 | 0 | 0 | 250 | 35 | 0 | 5 | 15 | 0 | 0 | 708 | 4 | 82.4
524 | Au | 8 | 0 | 0 | CP | UGC | 25 | 0 | CeO2 | 0 | 1 | 0 | La | 10 | 0 | 0 | 250 | 35 | 0 | 5 | 15 | 0 | 0 | 1338 | 4 | 80.1
525 | Au | 8 | 0 | 0 | CP | UGC | 25 | 0 | CeO2 | 0 | 1 | 0 | La | 10 | 0 | 0 | 250 | 35 | 0 | 5 | 15 | 0 | 0 | 2016 | 4 | 77.1
526 | Au | 8 | 0 | 0 | CP | UGC | 25 | 0 | CeO2 | 0 | 1 | 0 | La | 10 | 0 | 0 | 250 | 35 | 0 | 5 | 15 | 0 | 0 | 2766 | 4 | 75.1
527 | Au | 8 | 0 | 0 | CP | UGC | 25 | 0 | CeO2 | 0 | 1 | 0 | La | 10 | 0 | 0 | 250 | 35 | 0 | 5 | 15 | 0 | 0 | 3018 | 4 | 72.1
528 | Au | 8 | 0 | 0 | CP | UGC | 25 | 0 | CeO2 | 0 | 1 | 0 | La | 10 | 0 | 0 | 250 | 35 | 0 | 5 | 15 | 0 | 0 | 3696 | 4 | 66.5
529 | Au | 8 | 0 | 0 | CP | UGC | 25 | 0 | CeO2 | 0 | 1 | 0 | La | 10 | 0 | 0 | 250 | 35 | 0 | 5 | 15 | 0 | 0 | 4182 | 4 | 62.4
530 | Au | 8 | 0 | 0 | CP | UGC | 25 | 0 | CeO2 | 0 | 1 | 0 | La | 10 | 0 | 0 | 250 | 35 | 0 | 5 | 15 | 0 | 0 | 4122 | 4 | 75.2
531 | Au | 8 | 0 | 0 | CP | UGC | 25 | 0 | CeO2 | 0 | 1 | 0 | La | 10 | 0 | 0 | 250 | 35 | 0 | 5 | 15 | 0 | 0 | 4776 | 4 | 73.6
532 | Au | 8 | 0 | 0 | CP | UGC | 25 | 0 | CeO2 | 0 | 1 | 0 | La | 10 | 0 | 0 | 250 | 35 | 0 | 5 | 15 | 0 | 0 | 4566 | 4 | 60.6
533 | Au | 4.7 | 0 | 0 | DP | 0 | 25 | 0 | CeO2 | 0 | 1 | 0 | La | 10 | 0 | 0 | 250 | 35 | 0 | 5 | 15 | 0 | 0 | 624 | 4 | 40.2
534 | Au | 4.7 | 0 | 0 | DP | 0 | 25 | 0 | CeO2 | 0 | 1 | 0 | La | 10 | 0 | 0 | 250 | 35 | 0 | 5 | 15 | 0 | 0 | 1182 | 4 | 38.6
535 | Au | 4.7 | 0 | 0 | DP | 0 | 25 | 0 | CeO2 | 0 | 1 | 0 | La | 10 | 0 | 0 | 250 | 35 | 0 | 5 | 15 | 0 | 0 | 1770 | 4 | 38.1
536 | Au | 4.7 | 0 | 0 | DP | 0 | 25 | 0 | CeO2 | 0 | 1 | 0 | La | 10 | 0 | 0 | 250 | 35 | 0 | 5 | 15 | 0 | 0 | 2472 | 4 | 36
537 | Au | 4.7 | 0 | 0 | DP | 0 | 25 | 0 | CeO2 | 0 | 1 | 0 | La | 10 | 0 | 0 | 250 | 35 | 0 | 5 | 15 | 0 | 0 | 2994 | 4 | 35.8
538 | Au | 4.7 | 0 | 0 | DP | 0 | 25 | 0 | CeO2 | 0 | 1 | 0 | La | 10 | 0 | 0 | 250 | 35 | 0 | 5 | 15 | 0 | 0 | 3624 | 4 | 34.9
539 | Au | 4.7 | 0 | 0 | DP | 0 | 25 | 0 | CeO2 | 0 | 1 | 0 | La | 10 | 0 | 0 | 250 | 35 | 0 | 5 | 15 | 0 | 0 | 4260 | 4 | 35.3
540 | Au | 4.7 | 0 | 0 | DP | 0 | 25 | 0 | CeO2 | 0 | 1 | 0 | La | 10 | 0 | 0 | 250 | 35 | 0 | 5 | 15 | 0 | 0 | 4872 | 4 | 33.2
541 | Au | 4.7 | 0 | 0 | DP | 0 | 25 | 0 | CeO2 | 0 | 1 | 0 | La | 10 | 0 | 0 | 250 | 35 | 0 | 5 | 15 | 0 | 0 | 5394 | 4 | 35.7
542 | Au | 4.7 | 0 | 0 | DP | 0 | 25 | 0 | CeO2 | 0 | 1 | 0 | La | 10 | 0 | 0 | 250 | 35 | 0 | 5 | 15 | 0 | 0 | 5754 | 4 | 35.2
543 | Au | 0.44 | 0 | 0 | DP | 0 | 25 | 0 | CeO2 | 0 | 1 | 0 | La | 10 | 0 | 0 | 250 | 35 | 0 | 5 | 15 | 0 | 0 | 618 | 4 | 57.3
544 | Au | 0.44 | 0 | 0 | DP | 0 | 25 | 0 | CeO2 | 0 | 1 | 0 | La | 10 | 0 | 0 | 250 | 35 | 0 | 5 | 15 | 0 | 0 | 1248 | 4 | 56.6
545 | Au | 0.44 | 0 | 0 | DP | 0 | 25 | 0 | CeO2 | 0 | 1 | 0 | La | 10 | 0 | 0 | 250 | 35 | 0 | 5 | 15 | 0 | 0 | 1818 | 4 | 53.4
546 | Au | 0.44 | 0 | 0 | DP | 0 | 25 | 0 | CeO2 | 0 | 1 | 0 | La | 10 | 0 | 0 | 250 | 35 | 0 | 5 | 15 | 0 | 0 | 2370 | 4 | 51.6
547 | Au | 0.44 | 0 | 0 | DP | 0 | 25 | 0 | CeO2 | 0 | 1 | 0 | La | 10 | 0 | 0 | 250 | 35 | 0 | 5 | 15 | 0 | 0 | 3006 | 4 | 50.5
548 | Au | 0.44 | 0 | 0 | DP | 0 | 25 | 0 | CeO2 | 0 | 1 | 0 | La | 10 | 0 | 0 | 250 | 35 | 0 | 5 | 15 | 0 | 0 | 3510 | 4 | 49.1
549 | Au | 0.44 | 0 | 0 | DP | 0 | 25 | 0 | CeO2 | 0 | 1 | 0 | La | 10 | 0 | 0 | 250 | 35 | 0 | 5 | 15 | 0 | 0 | 4128 | 4 | 48.6
550 | Au | 0.44 | 0 | 0 | DP | 0 | 25 | 0 | CeO2 | 0 | 1 | 0 | La | 10 | 0 | 0 | 250 | 35 | 0 | 5 | 15 | 0 | 0 | 4914 | 4 | 45.9
551 | Au | 0.44 | 0 | 0 | DP | 0 | 25 | 0 | CeO2 | 0 | 1 | 0 | La | 10 | 0 | 0 | 250 | 35 | 0 | 5 | 15 | 0 | 0 | 5424 | 4 | 45.4
552 | Au | 0.44 | 0 | 0 | DP | 0 | 25 | 0 | CeO2 | 0 | 1 | 0 | La | 10 | 0 | 0 | 250 | 35 | 0 | 5 | 15 | 0 | 0 | 5808 | 4 | 44.9
553 | Au | 5 | 0 | 0 | DP | 0 | 25 | 0 | CeO2 | 0 | 1 | 0 | 0 | 0 | 0 | 0 | 250 | 43 | 0 | 10 | 22 | 6 | 0 | 0 | 0.1 | 90.8
554 | Au | 5 | 0 | 0 | DP | 0 | 25 | 0 | CeO2 | 0 | 1 | 0 | 0 | 0 | 0 | 0 | 250 | 43 | 0 | 10 | 22 | 6 | 0 | 331.8 | 0.1 | 83.5
555 | Au | 5 | 0 | 0 | DP | 0 | 25 | 0 | CeO2 | 0 | 1 | 0 | 0 | 0 | 0 | 0 | 250 | 43 | 0 | 10 | 22 | 6 | 0 | 600 | 0.1 | 80.4
556 | Au | 5 | 0 | 0 | DP | 0 | 25 | 0 | CeO2 | 0 | 1 | 0 | 0 | 0 | 0 | 0 | 250 | 43 | 0 | 10 | 22 | 6 | 0 | 900 | 0.1 | 79.3
557 | Au | 5 | 0 | 0 | DP | 0 | 25 | 0 | CeO2 | 0 | 1 | 0 | 0 | 0 | 0 | 0 | 250 | 43 | 0 | 10 | 22 | 6 | 0 | 1230 | 0.1 | 76.1
558 | Au | 5 | 0 | 0 | DP | 0 | 25 | 0 | CeO2 | 0 | 1 | 0 | 0 | 0 | 0 | 0 | 250 | 43 | 0 | 10 | 22 | 6 | 0 | 1530 | 0.1 | 75.8
559 | Au | 5 | 0 | 0 | DP | 0 | 25 | 0 | CeO2 | 0 | 1 | 0 | 0 | 0 | 0 | 0 | 250 | 43 | 0 | 10 | 22 | 6 | 0 | 1860 | 0.1 | 73.9
560 | Au | 5 | 0 | 0 | DP | 0 | 25 | 0 | CeO2 | 0 | 1 | 0 | 0 | 0 | 0 | 0 | 250 | 43 | 0 | 10 | 22 | 6 | 0 | 2106 | 0.1 | 71.5
561 | Au | 5 | 0 | 0 | DP | 0 | 25 | 0 | CeO2 | 0 | 1 | 0 | 0 | 0 | 0 | 0 | 250 | 43 | 0 | 10 | 22 | 6 | 0 | 2376 | 0.1 | 70.7
562 | Au | 5 | 0 | 0 | DP | 0 | 25 | 0 | CeO2 | 0 | 1 | 0 | 0 | 0 | 0 | 0 | 250 | 43 | 0 | 10 | 22 | 6 | 0 | 2670 | 0.1 | 69.9
563 | Cu | 2 | Pd | 0.505 | DP | 0 | 400 | 3.5 | CeO2 | 0 | 1 | 0 | 0 | 0 | 0 | 0 | 210 | 0 | 0 | 0.2 | 40 | 10 | 0 | 60 | 3.34 | 28.5
564 | Cu | 2 | Pd | 1 | DP | 0 | 400 | 3.5 | CeO2 | 0 | 1 | 0 | 0 | 0 | 0 | 0 | 210 | 0 | 0 | 0.2 | 40 | 10 | 0 | 60 | 3.34 | 46.1
565 | Cu | 2 | Pd | 1.5 | DP | 0 | 400 | 3.5 | CeO2 | 0 | 1 | 0 | 0 | 0 | 0 | 0 | 210 | 0 | 0 | 0.2 | 40 | 10 | 0 | 60 | 3.34 | 17.5
566 | Cu | 1.12 | Pd | 1 | DP | 0 | 400 | 3.5 | CeO2 | 0 | 1 | 0 | 0 | 0 | 0 | 0 | 210 | 0 | 0 | 0.2 | 40 | 10 | 0 | 60 | 3.34 | 40.1
567 | Cu | 2.24 | Pd | 1 | DP | 0 | 400 | 3.5 | CeO2 | 0 | 1 | 0 | 0 | 0 | 0 | 0 | 210 | 0 | 0 | 0.2 | 40 | 10 | 0 | 60 | 3.34 | 46.3
568 | Cu | 4.03 | Pd | 1 | DP | 0 | 400 | 3.5 | CeO2 | 0 | 1 | 0 | 0 | 0 | 0 | 0 | 210 | 0 | 0 | 0.2 | 40 | 10 | 0 | 60 | 3.34 | 50.3
569 | Cu | 10.1 | Pd | 1 | DP | 0 | 400 | 3.5 | CeO2 | 0 | 1 | 0 | 0 | 0 | 0 | 0 | 210 | 0 | 0 | 0.2 | 40 | 10 | 0 | 60 | 3.34 | 59.3
570 | Cu | 20.1 | Pd | 1 | DP | 0 | 400 | 3.5 | CeO2 | 0 | 1 | 0 | 0 | 0 | 0 | 0 | 210 | 0 | 0 | 0.2 | 40 | 10 | 0 | 60 | 3.34 | 55.5
571 | Cu | 30 | Pd | 1 | DP | 0 | 400 | 3.5 | CeO2 | 0 | 1 | 0 | 0 | 0 | 0 | 0 | 210 | 0 | 0 | 0.2 | 40 | 10 | 0 | 60 | 3.34 | 75.8
572 | Cu | 39.8 | Pd | 1 | DP | 0 | 400 | 3.5 | CeO2 | 0 | 1 | 0 | 0 | 0 | 0 | 0 | 210 | 0 | 0 | 0.2 | 40 | 10 | 0 | 60 | 3.34 | 39.4
573 | Au | 0.5 | 0 | 0 | HDP | 0 | 250 | 1 | CeO2 | 0 | 1 | 0 | 0 | 0 | 0 | 0 | 175 | 41.9 | 0 | 1.6 | 52.4 | 0 | 0 | 60 | 0.14 | 1.5
574 | Au | 0.5 | 0 | 0 | HDP | 0 | 250 | 1 | CeO2 | 0 | 1 | 0 | 0 | 0 | 0 | 0 | 200 | 41.9 | 0 | 1.6 | 52.4 | 0 | 0 | 60 | 0.14 | 3.3
575 | Au | 0.5 | 0 | 0 | HDP | 0 | 250 | 1 | CeO2 | 0 | 1 | 0 | 0 | 0 | 0 | 0 | 225 | 41.9 | 0 | 1.6 | 52.4 | 0 | 0 | 60 | 0.14 | 6.1
576 | Au | 0.5 | 0 | 0 | HDP | 0 | 250 | 1 | CeO2 | 0 | 1 | 0 | 0 | 0 | 0 | 0 | 250 | 41.9 | 0 | 1.6 | 52.4 | 0 | 0 | 60 | 0.14 | 8.7
577 | Au | 0.5 | 0 | 0 | HDP | 0 | 250 | 1 | CeO2 | 0 | 1 | 0 | 0 | 0 | 0 | 0 | 275 | 41.9 | 0 | 1.6 | 52.4 | 0 | 0 | 60 | 0.14 | 14.3
578 | Au | 2.5 | 0 | 0 | HDP | 0 | 250 | 1 | CeO2 | 0 | 1 | 0 | 0 | 0 | 0 | 0 | 300 | 41.9 | 0 | 1.6 | 52.4 | 0 | 0 | 60 | 0.14 | 17.4
579 | Au | 2.5 | 0 | 0 | HDP | 0 | 250 | 1 | CeO2 | 0 | 1 | 0 | 0 | 0 | 0 | 0 | 175 | 41.9 | 0 | 1.6 | 52.4 | 0 | 0 | 60 | 0.14 | 8.1
580 | Au | 2.5 | 0 | 0 | HDP | 0 | 250 | 1 | CeO2 | 0 | 1 | 0 | 0 | 0 | 0 | 0 | 200 | 41.9 | 0 | 1.6 | 52.4 | 0 | 0 | 60 | 0.14 | 13.7
581 | Au | 2.5 | 0 | 0 | HDP | 0 | 250 | 1 | CeO2 | 0 | 1 | 0 | 0 | 0 | 0 | 0 | 225 | 41.9 | 0 | 1.6 | 52.4 | 0 | 0 | 60 | 0.14 | 22.7
582 | Au | 2.5 | 0 | 0 | HDP | 0 | 250 | 1 | CeO2 | 0 | 1 | 0 | 0 | 0 | 0 | 0 | 250 | 41.9 | 0 | 1.6 | 52.4 | 0 | 0 | 60 | 0.14 | 34.3
583 | Au | 2.5 | 0 | 0 | HDP | 0 | 250 | 1 | CeO2 | 0 | 1 | 0 | 0 | 0 | 0 | 0 | 275 | 41.9 | 0 | 1.6 | 52.4 | 0 | 0 | 60 | 0.14 | 52
585 | Pt | 0.5 | 0 | 0 | IWI | 0 | 400 | 1 | CeO2 | 0 | 1 | 0 | 0 | 0 | 0 | 0 | 250 | 41.9 | 0 | 1.6 | 52.4 | 0 | 0 | 60 | 0.14 | 10.4
586 | Pt | 0.5 | 0 | 0 | IWI | 0 | 400 | 1 | CeO2 | 0 | 1 | 0 | 0 | 0 | 0 | 0 | 275 | 41.9 | 0 | 1.6 | 52.4 | 0 | 0 | 60 | 0.14 | 14.9
588 | Pt | 0.5 | 0 | 0 | IWI | 0 | 400 | 1 | CeO2 | 0 | 1 | 0 | 0 | 0 | 0 | 0 | 325 | 41.9 | 0 | 1.6 | 52.4 | 0 | 0 | 60 | 0.14 | 31.5
590 | Pt | 2.5 | 0 | 0 | IWI | 0 | 400 | 1 | CeO2 | 0 | 1 | 0 | 0 | 0 | 0 | 0 | 250 | 41.9 | 0 | 1.6 | 52.4 | 0 | 0 | 60 | 0.14 | 36.4
591 | Pt | 2.5 | 0 | 0 | IWI | 0 | 400 | 1 | CeO2 | 0 | 1 | 0 | 0 | 0 | 0 | 0 | 275 | 41.9 | 0 | 1.6 | 52.4 | 0 | 0 | 60 | 0.14 | 51.1
592 | Pt | 2.5 | 0 | 0 | IWI | 0 | 400 | 1 | CeO2 | 0 | 1 | 0 | 0 | 0 | 0 | 0 | 300 | 41.9 | 0 | 1.6 | 52.4 | 0 | 0 | 60 | 0.14 | 64.4
593 | Pt | 2.5 | 0 | 0 | IWI | 0 | 400 | 1 | CeO2 | 0 | 1 | 0 | 0 | 0 | 0 | 0 | 325 | 41.9 | 0 | 1.6 | 52.4 | 0 | 0 | 60 | 0.14 | 76
595 | Pt | 0.7 | 0 | 0 | WI | 0 | 380 | 4 | CeO2 | ZrO2 | 0.58 | 0.42 | 0 | 0 | 0 | 0 | 206 | 30.3 | 0 | 4.9 | 33 | 10.5 | 0 | 60 | 0.23 | 1.47
596 | Pt | 0.7 | 0 | 0 | WI | 0 | 380 | 4 | CeO2 | ZrO2 | 0.58 | 0.42 | 0 | 0 | 0 | 0 | 210 | 30.3 | 0 | 4.9 | 33 | 10.5 | 0 | 60 | 0.23 | 2.06
597 | Pt | 0.7 | 0 | 0 | WI | 0 | 380 | 4 | CeO2 | ZrO2 | 0.58 | 0.42 | 0 | 0 | 0 | 0 | 221 | 30.3 | 0 | 4.9 | 33 | 10.5 | 0 | 60 | 0.23 | 2.09
598 | Pt | 0.7 | 0 | 0 | WI | 0 | 380 | 4 | CeO2 | ZrO2 | 0.58 | 0.42 | 0 | 0 | 0 | 0 | 231 | 30.3 | 0 | 4.9 | 33 | 10.5 | 0 | 60 | 0.23 | 2.68
599 | Pt | 0.7 | 0 | 0 | WI | 0 | 380 | 4 | CeO2 | ZrO2 | 0.58 | 0.42 | 0 | 0 | 0 | 0 | 260 | 30.3 | 0 | 4.9 | 33 | 10.5 | 0 | 60 | 0.23 | 5.92
600 | Pt | 0.7 | 0 | 0 | WI | 0 | 380 | 4 | CeO2 | ZrO2 | 0.58 | 0.42 | 0 | 0 | 0 | 0 | 243 | 30.3 | 0 | 4.9 | 33 | 10.5 | 0 | 60 | 0.23 | 3.57
601 | Pt | 0.7 | 0 | 0 | WI | 0 | 380 | 4 | CeO2 | ZrO2 | 0.58 | 0.42 | 0 | 0 | 0 | 0 | 274 | 30.3 | 0 | 4.9 | 33 | 10.5 | 0 | 60 | 0.23 | 9.12
602 | Pt | 0.7 | 0 | 0 | WI | 0 | 380 | 4 | CeO2 | ZrO2 | 0.58 | 0.42 | 0 | 0 | 0 | 0 | 301 | 30.3 | 0 | 4.9 | 33 | 10.5 | 0 | 60 | 0.23 | 22.4
603 | Pt | 0.7 | 0 | 0 | WI | 0 | 380 | 4 | CeO2 | ZrO2 | 0.58 | 0.42 | 0 | 0 | 0 | 0 | 320 | 30.3 | 0 | 4.9 | 33 | 10.5 | 0 | 60 | 0.23 | 39.5
604 | Pt | 0.7 | 0 | 0 | WI | 0 | 380 | 4 | CeO2 | ZrO2 | 0.58 | 0.42 | 0 | 0 | 0 | 0 | 324 | 30.3 | 0 | 4.9 | 33 | 10.5 | 0 | 60 | 0.23 | 50.4
605 | Pt | 0.7 | 0 | 0 | WI | 0 | 380 | 4 | CeO2 | ZrO2 | 0.58 | 0.42 | 0 | 0 | 0 | 0 | 251 | 30.3 | 0 | 4.9 | 33 | 10.5 | 0 | 60 | 0.23 | 44.6
606 | Pt | 1.5 | 0 | 0 | WI | 0 | 380 | 4 | CeO2 | ZrO2 | 0.58 | 0.42 | 0 | 0 | 0 | 0 | 206 | 30.3 | 0 | 4.9 | 33 | 10.5 | 0 | 60 | 0.23 | 2.92
607 | Pt | 1.5 | 0 | 0 | WI | 0 | 380 | 4 | CeO2 | ZrO2 | 0.58 | 0.42 | 0 | 0 | 0 | 0 | 215 | 30.3 | 0 | 4.9 | 33 | 10.5 | 0 | 60 | 0.23 | 3.23
608 | Pt | 1.5 | 0 | 0 | WI | 0 | 380 | 4 | CeO2 | ZrO2 | 0.58 | 0.42 | 0 | 0 | 0 | 0 | 223 | 30.3 | 0 | 4.9 | 33 | 10.5 | 0 | 60 | 0.23 | 3.24
609 | Pt | 1.5 | 0 | 0 | WI | 0 | 380 | 4 | CeO2 | ZrO2 | 0.58 | 0.42 | 0 | 0 | 0 | 0 | 225 | 30.3 | 0 | 4.9 | 33 | 10.5 | 0 | 60 | 0.23 | 4.98
610 | Pt | 1.5 | 0 | 0 | WI | 0 | 380 | 4 | CeO2 | ZrO2 | 0.58 | 0.42 | 0 | 0 | 0 | 0 | 234 | 30.3 | 0 | 4.9 | 33 | 10.5 | 0 | 60 | 0.23 | 6.44
611 | Pt | 1.5 | 0 | 0 | WI | 0 | 380 | 4 | CeO2 | ZrO2 | 0.58 | 0.42 | 0 | 0 | 0 | 0 | 244 | 30.3 | 0 | 4.9 | 33 | 10.5 | 0 | 60 | 0.23 | 9.34
612 | Pt | 1.5 | 0 | 0 | WI | 0 | 380 | 4 | CeO2 | ZrO2 | 0.58 | 0.42 | 0 | 0 | 0 | 0 | 256 | 30.3 | 0 | 4.9 | 33 | 10.5 | 0 | 60 | 0.23 | 12
613 | Pt | 1.5 | 0 | 0 | WI | 0 | 380 | 4 | CeO2 | ZrO2 | 0.58 | 0.42 | 0 | 0 | 0 | 0 | 263 | 30.3 | 0 | 4.9 | 33 | 10.5 | 0 | 60 | 0.23 | 16
614 | Pt | 1.5 | 0 | 0 | WI | 0 | 380 | 4 | CeO2 | ZrO2 | 0.58 | 0.42 | 0 | 0 | 0 | 0 | 265 | 30.3 | 0 | 4.9 | 33 | 10.5 | 0 | 60 | 0.23 | 18.6
615 | Pt | 1.5 | 0 | 0 | WI | 0 | 380 | 4 | CeO2 | ZrO2 | 0.58 | 0.42 | 0 | 0 | 0 | 0 | 272 | 30.3 | 0 | 4.9 | 33 | 10.5 | 0 | 60 | 0.23 | 25
616 | Pt | 1.5 | 0 | 0 | WI | 0 | 380 | 4 | CeO2 | ZrO2 | 0.58 | 0.42 | 0 | 0 | 0 | 0 | 302 | 30.3 | 0 | 4.9 | 33 | 10.5 | 0 | 60 | 0.23 | 55.3
617 | Pt | 1.5 | 0 | 0 | WI | 0 | 380 | 4 | CeO2 | ZrO2 | 0.58 | 0.42 | 0 | 0 | 0 | 0 | 306 | 30.3 | 0 | 4.9 | 33 | 10.5 | 0 | 60 | 0.23 | 58.8
618 | Pt | 1.5 | 0 | 0 | WI | 0 | 380 | 4 | CeO2 | ZrO2 | 0.58 | 0.42 | 0 | 0 | 0 | 0 | 322 | 30.3 | 0 | 4.9 | 33 | 10.5 | 0 | 60 | 0.23 | 77.8
619 | Pt | 1.5 | 0 | 0 | WI | 0 | 380 | 4 | CeO2 | ZrO2 | 0.58 | 0.42 | 0 | 0 | 0 | 0 | 327 | 30.3 | 0 | 4.9 | 33 | 10.5 | 0 | 60 | 0.23 | 81.3
620 | Pt | 2.2 | 0 | 0 | WI | 0 | 380 | 4 | CeO2 | ZrO2 | 0.58 | 0.42 | 0 | 0 | 0 | 0 | 220 | 30.3 | 0 | 4.9 | 33 | 10.5 | 0 | 60 | 0.23 | 4.1
621 | Pt | 2.2 | 0 | 0 | WI | 0 | 380 | 4 | CeO2 | ZrO2 | 0.58 | 0.42 | 0 | 0 | 0 | 0 | 241 | 30.3 | 0 | 4.9 | 33 | 10.5 | 0 | 60 | 0.23 | 9.62
623 | Pt | 2.2 | 0 | 0 | WI | 0 | 380 | 4 | CeO2 | ZrO2 | 0.58 | 0.42 | 0 | 0 | 0 | 0 | 262 | 30.3 | 0 | 4.9 | 33 | 10.5 | 0 | 60 | 0.23 | 18.3
624 | Pt | 2.2 | 0 | 0 | WI | 0 | 380 | 4 | CeO2 | ZrO2 | 0.58 | 0.42 | 0 | 0 | 0 | 0 | 272 | 30.3 | 0 | 4.9 | 33 | 10.5 | 0 | 60 | 0.23 | 28.1
625 | Pt | 2.2 | 0 | 0 | WI | 0 | 380 | 4 | CeO2 | ZrO2 | 0.58 | 0.42 | 0 | 0 | 0 | 0 | 275 | 30.3 | 0 | 4.9 | 33 | 10.5 | 0 | 60 | 0.23 | 29.3
626 | Pt | 2.2 | 0 | 0 | WI | 0 | 380 | 4 | CeO2 | ZrO2 | 0.58 | 0.42 | 0 | 0 | 0 | 0 | 301 | 30.3 | 0 | 4.9 | 33 | 10.5 | 0 | 60 | 0.23 | 62.8
627 | Pt | 2.2 | 0 | 0 | WI | 0 | 380 | 4 | CeO2 | ZrO2 | 0.58 | 0.42 | 0 | 0 | 0 | 0 | 321 | 30.3 | 0 | 4.9 | 33 | 10.5 | 0 | 60 | 0.23 | 79.8
628 | Pt | 3.3 | 0 | 0 | WI | 0 | 380 | 4 | CeO2 | ZrO2 | 0.58 | 0.42 | 0 | 0 | 0 | 0 | 203 | 30.3 | 0 | 4.9 | 33 | 10.5 | 0 | 60 | 0.23 | 2.91
629 | Pt | 3.3 | 0 | 0 | WI | 0 | 380 | 4 | CeO2 | ZrO2 | 0.58 | 0.42 | 0 | 0 | 0 | 0 | 211 | 30.3 | 0 | 4.9 | 33 | 10.5 | 0 | 60 | 0.23 | 4.08
630 | Pt | 3.3 | 0 | 0 | WI | 0 | 380 | 4 | CeO2 | ZrO2 | 0.58 | 0.42 | 0 | 0 | 0 | 0 | 233 | 30.3 | 0 | 4.9 | 33 | 10.5 | 0 | 60 | 0.23 | 9.89
631 | Pt | 3.3 | 0 | 0 | WI | 0 | 380 | 4 | CeO2 | ZrO2 | 0.58 | 0.42 | 0 | 0 | 0 | 0 | 241 | 30.3 | 0 | 4.9 | 33 | 10.5 | 0 | 60 | 0.23 | 14.2
632 | Pt | 2.2 | 0 | 0 | WI | 0 | 380 | 4 | CeO2 | ZrO2 | 0.58 | 0.42 | 0 | 0 | 0 | 0 | 251 | 30.3 | 0 | 4.9 | 33 | 10.5 | 0 | 60 | 0.23 | 17.1
634 | Pt | 2.2 | 0 | 0 | WI | 0 | 380 | 4 | CeO2 | ZrO2 | 0.58 | 0.42 | 0 | 0 | 0 | 0 | 259 | 30.3 | 0 | 4.9 | 33 | 10.5 | 0 | 60 | 0.23 | 24.9
635 | Pt | 3.3 | 0 | 0 | WI | 0 | 380 | 4 | CeO2 | ZrO2 | 0.58 | 0.42 | 0 | 0 | 0 | 0 | 261 | 30.3 | 0 | 4.9 | 33 | 10.5 | 0 | 60 | 0.23 | 29.3
636 | Pt | 3.3 | 0 | 0 | WI | 0 | 380 | 4 | CeO2 | ZrO2 | 0.58 | 0.42 | 0 | 0 | 0 | 0 | 273 | 30.3 | 0 | 4.9 | 33 | 10.5 | 0 | 60 | 0.23 | 46.3
637 | Pt | 3.3 | 0 | 0 | WI | 0 | 380 | 4 | CeO2 | ZrO2 | 0.58 | 0.42 | 0 | 0 | 0 | 0 | 305 | 30.3 | 0 | 4.9 | 33 | 10.5 | 0 | 60 | 0.23 | 81.5
638 | Pt | 3.3 | 0 | 0 | WI | 0 | 380 | 4 | CeO2 | ZrO2 | 0.58 | 0.42 | 0 | 0 | 0 | 0 | 324 | 30.3 | 0 | 4.9 | 33 | 10.5 | 0 | 60 | 0.23 | 79.8
639 | Pt | 3.3 | 0 | 0 | WI | 0 | 380 | 4 | CeO2 | ZrO2 | 0.58 | 0.42 | 0 | 0 | 0 | 0 | 304 | 30.3 | 0 | 4.9 | 33 | 10.5 | 0 | 60 | 0.23 | 61.9
640 | Pt | 4.1 | 0 | 0 | WI | 0 | 380 | 4 | CeO2 | ZrO2 | 0.58 | 0.42 | 0 | 0 | 0 | 0 | 201 | 30.3 | 0 | 4.9 | 33 | 10.5 | 0 | 60 | 0.23 | 2.04
641 | Pt | 4.1 | 0 | 0 | WI | 0 | 380 | 4 | CeO2 | ZrO2 | 0.58 | 0.42 | 0 | 0 | 0 | 0 | 212 | 30.3 | 0 | 4.9 | 33 | 10.5 | 0 | 60 | 0.23 | 3.79
642 | Pt | 4.1 | 0 | 0 | WI | 0 | 380 | 4 | CeO2 | ZrO2 | 0.58 | 0.42 | 0 | 0 | 0 | 0 | 223 | 30.3 | 0 | 4.9 | 33 | 10.5 | 0 | 60 | 0.23 | 5.84
643 | Pt | 4.1 | 0 | 0 | WI | 0 | 380 | 4 | CeO2 | ZrO2 | 0.58 | 0.42 | 0 | 0 | 0 | 0 | 226 | 30.3 | 0 | 4.9 | 33 | 10.5 | 0 | 60 | 0.23 | 6.13
644 | Pt | 4.1 | 0 | 0 | WI | 0 | 380 | 4 | CeO2 | ZrO2 | 0.58 | 0.42 | 0 | 0 | 0 | 0 | 231 | 30.3 | 0 | 4.9 | 33 | 10.5 | 0 | 60 | 0.23 | 8.16
645 | Pt | 4.1 | 0 | 0 | WI | 0 | 380 | 4 | CeO2 | ZrO2 | 0.58 | 0.42 | 0 | 0 | 0 | 0 | 243 | 30.3 | 0 | 4.9 | 33 | 10.5 | 0 | 60 | 0.23 | 13.4
646 | Pt | 4.1 | 0 | 0 | WI | 0 | 380 | 4 | CeO2 | ZrO2 | 0.58 | 0.42 | 0 | 0 | 0 | 0 | 245 | 30.3 | 0 | 4.9 | 33 | 10.5 | 0 | 60 | 0.23 | 16.5
647 | Pt | 4.1 | 0 | 0 | WI | 0 | 380 | 4 | CeO2 | ZrO2 | 0.58 | 0.42 | 0 | 0 | 0 | 0 | 255 | 30.3 | 0 | 4.9 | 33 | 10.5 | 0 | 60 | 0.23 | 17.7
648 | Pt | 4.1 | 0 | 0 | WI | 0 | 380 | 4 | CeO2 | ZrO2 | 0.58 | 0.42 | 0 | 0 | 0 | 0 | 261 | 30.3 | 0 | 4.9 | 33 | 10.5 | 0 | 60 | 0.23 | 28.4
649 | Pt | 4.1 | 0 | 0 | WI | 0 | 380 | 4 | CeO2 | ZrO2 | 0.58 | 0.42 | 0 | 0 | 0 | 0 | 265 | 30.3 | 0 | 4.9 | 33 | 10.5 | 0 | 60 | 0.23 | 29.3
650 | Pt | 4.1 | 0 | 0 | WI | 0 | 380 | 4 | CeO2 | ZrO2 | 0.58 | 0.42 | 0 | 0 | 0 | 0 | 272 | 30.3 | 0 | 4.9 | 33 | 10.5 | 0 | 60 | 0.23 | 37.1
651 | Pt | 4.1 | 0 | 0 | WI | 0 | 380 | 4 | CeO2 | ZrO2 | 0.58 | 0.42 | 0 | 0 | 0 | 0 | 273 | 30.3 | 0 | 4.9 | 33 | 10.5 | 0 | 60 | 0.23 | 44.9
652 | Pt | 4.1 | 0 | 0 | WI | 0 | 380 | 4 | CeO2 | ZrO2 | 0.58 | 0.42 | 0 | 0 | 0 | 0 | 303 | 30.3 | 0 | 4.9 | 33 | 10.5 | 0 | 60 | 0.23 | 62.2
653 | Pt | 4.1 | 0 | 0 | WI | 0 | 380 | 4 | CeO2 | ZrO2 | 0.58 | 0.42 | 0 | 0 | 0 | 0 | 304 | 30.3 | 0 | 4.9 | 33 | 10.5 | 0 | 60 | 0.23 | 79.5
654 | Pt | 4.1 | 0 | 0 | WI | 0 | 380 | 4 | CeO2 | ZrO2 | 0.58 | 0.42 | 0 | 0 | 0 | 0 | 322 | 30.3 | 0 | 4.9 | 33 | 10.5 | 0 | 60 | 0.23 | 83.6
655 | Pt | 0.7 | 0 | 0 | WI | 0 | 380 | 4 | CeO2 | ZrO2 | 0.58 | 0.42 | 0 | 0 | 0 | 0 | 202 | 25 | 0 | 1.5 | 45 | 5 | 0 | 60 | 0.23 | 5.28
656 | Pt | 0.7 | 0 | 0 | WI | 0 | 380 | 4 | CeO2 | ZrO2 | 0.58 | 0.42 | 0 | 0 | 0 | 0 | 209 | 25 | 0 | 1.5 | 45 | 5 | 0 | 60 | 0.23 | 6.61
657 | Pt | 0.7 | 0 | 0 | WI | 0 | 380 | 4 | CeO2 | ZrO2 | 0.58 | 0.42 | 0 | 0 | 0 | 0 | 220 | 25 | 0 | 1.5 | 45 | 5 | 0 | 60 | 0.23 | 8.6
658 | Pt | 0.7 | 0 | 0 | WI | 0 | 380 | 4 | CeO2 | ZrO2 | 0.58 | 0.42 | 0 | 0 | 0 | 0 | 230 | 25 | 0 | 1.5 | 45 | 5 | 0 | 60 | 0.23 | 10.9
659 | Pt | 0.7 | 0 | 0 | WI | 0 | 380 | 4 | CeO2 | ZrO2 | 0.58 | 0.42 | 0 | 0 | 0 | 0 | 239 | 25 | 0 | 1.5 | 45 | 5 | 0 | 60 | 0.23 | 14.2
660 | Pt | 0.7 | 0 | 0 | WI | 0 | 380 | 4 | CeO2 | ZrO2 | 0.58 | 0.42 | 0 | 0 | 0 | 0 | 251 | 25 | 0 | 1.5 | 45 | 5 | 0 | 60 | 0.23 | 19.8
661 | Pt | 0.7 | 0 | 0 | WI | 0 | 380 | 4 | CeO2 | ZrO2 | 0.58 | 0.42 | 0 | 0 | 0 | 0 | 253 | 25 | 0 | 1.5 | 45 | 5 | 0 | 60 | 0.23 | 20.8
662 | Pt | 0.7 | 0 | 0 | WI | 0 | 380 | 4 | CeO2 | ZrO2 | 0.58 | 0.42 | 0 | 0 | 0 | 0 | 259 | 25 | 0 | 1.5 | 45 | 5 | 0 | 60 | 0.23 | 27.4
663 | Pt | 0.7 | 0 | 0 | WI | 0 | 380 | 4 | CeO2 | ZrO2 | 0.58 | 0.42 | 0 | 0 | 0 | 0 | 262 | 25 | 0 | 1.5 | 45 | 5 | 0 | 60 | 0.23 | 29
664 | Pt | 0.7 | 0 | 0 | WI | 0 | 380 | 4 | CeO2 | ZrO2 | 0.58 | 0.42 | 0 | 0 | 0 | 0 | 270 | 25 | 0 | 1.5 | 45 | 5 | 0 | 60 | 0.23 | 35.6
665 | Pt | 0.7 | 0 | 0 | WI | 0 | 380 | 4 | CeO2 | ZrO2 | 0.58 | 0.42 | 0 | 0 | 0 | 0 | 271 | 25 | 0 | 1.5 | 45 | 5 | 0 | 60 | 0.23 | 51.4
666 | Pt | 0.7 | 0 | 0 | WI | 0 | 380 | 4 | CeO2 | ZrO2 | 0.58 | 0.42 | 0 | 0 | 0 | 0 | 304 | 25 | 0 | 1.5 | 45 | 5 | 0 | 60 | 0.23 | 75
667 | Pt | 0.7 | 0 | 0 | WI | 0 | 380 | 4 | CeO2 | ZrO2 | 0.58 | 0.42 | 0 | 0 | 0 | 0 | 303 | 25 | 0 | 1.5 | 45 | 5 | 0 | 60 | 0.23 | 78
668 | Pt | 0.7 | 0 | 0 | WI | 0 | 380 | 4 | CeO2 | ZrO2 | 0.58 | 0.42 | 0 | 0 | 0 | 0 | 321 | 25 | 0 | 1.5 | 45 | 5 | 0 | 60 | 0.23 | 89.8
669 | Pt | 1.5 | 0 | 0 | WI | 0 | 380 | 4 | CeO2 | ZrO2 | 0.58 | 0.42 | 0 | 0 | 0 | 0 | 204 | 25 | 0 | 1.5 | 45 | 5 | 0 | 60 | 0.23 | 9.22
670 | Pt | 1.5 | 0 | 0 | WI | 0 | 380 | 4 | CeO2 | ZrO2 | 0.58 | 0.42 | 0 | 0 | 0 | 0 | 206 | 25 | 0 | 1.5 | 45 | 5 | 0 | 60 | 0.23 | 10.2
671 | Pt | 1.5 | 0 | 0 | WI | 0 | 380 | 4 | CeO2 | ZrO2 | 0.58 | 0.42 | 0 | 0 | 0 | 0 | 211 | 25 | 0 | 1.5 | 45 | 5 | 0 | 60 | 0.23 | 12.8
672 | Pt | 1.5 | 0 | 0 | WI | 0 | 380 | 4 | CeO2 | ZrO2 | 0.58 | 0.42 | 0 | 0 | 0 | 0 | 215 | 25 | 0 | 1.5 | 45 | 5 | 0 | 60 | 0.23 | 13.8
673 | Pt | 1.5 | 0 | 0 | WI | 0 | 380 | 4 | CeO2 | ZrO2 | 0.58 | 0.42 | 0 | 0 | 0 | 0 | 223 | 25 | 0 | 1.5 | 45 | 5 | 0 | 60 | 0.23 | 18.8
674 | Pt | 1.5 | 0 | 0 | WI | 0 | 380 | 4 | CeO2 | ZrO2 | 0.58 | 0.42 | 0 | 0 | 0 | 0 | 226 | 25 | 0 | 1.5 | 45 | 5 | 0 | 60 | 0.23 | 21.7
675 | Pt | 1.5 | 0 | 0 | WI | 0 | 380 | 4 | CeO2 | ZrO2 | 0.58 | 0.42 | 0 | 0 | 0 | 0 | 235 | 25 | 0 | 1.5 | 45 | 5 | 0 | 60 | 0.23 | 27.7
676 | Pt | 1.5 | 0 | 0 | WI | 0 | 380 | 4 | CeO2 | ZrO2 | 0.58 | 0.42 | 0 | 0 | 0 | 0 | 236 | 25 | 0 | 1.5 | 45 | 5 | 0 | 60 | 0.23 | 30.9
677 | Pt | 1.5 | 0 | 0 | WI | 0 | 380 | 4 | CeO2 | ZrO2 | 0.58 | 0.42 | 0 | 0 | 0 | 0 | 242 | 25 | 0 | 1.5 | 45 | 5 | 0 | 60 | 0.23 | 36.9
678 | Pt | 1.5 | 0 | 0 | WI | 0 | 380 | 4 | CeO2 | ZrO2 | 0.58 | 0.42 | 0 | 0 | 0 | 0 | 243 | 25 | 0 | 1.5 | 45 | 5 | 0 | 60 | 0.23 | 35.2
679 | Pt | 1.5 | 0 | 0 | WI | 0 | 380 | 4 | CeO2 | ZrO2 | 0.58 | 0.42 | 0 | 0 | 0 | 0 | 252 | 25 | 0 | 1.5 | 45 | 5 | 0 | 60 | 0.23 | 51.3
680 | Pt | 1.5 | 0 | 0 | WI | 0 | 380 | 4 | CeO2 | ZrO2 | 0.58 | 0.42 | 0 | 0 | 0 | 0 | 261 | 25 | 0 | 1.5 | 45 | 5 | 0 | 60 | 0.23 | 61.8
681 | Pt | 1.5 | 0 | 0 | WI | 0 | 380 | 4 | CeO2 | ZrO2 | 0.58 | 0.42 | 0 | 0 | 0 | 0 | 263 | 25 | 0 | 1.5 | 45 | 5 | 0 | 60 | 0.23 | 65.4
682 | Pt | 1.5 | 0 | 0 | WI | 0 | 380 | 4 | CeO2 | ZrO2 | 0.58 | 0.42 | 0 | 0 | 0 | 0 | 273 | 25 | 0 | 1.5 | 45 | 5 | 0 | 60 | 0.23 | 81.5
683 | Pt | 2.2 | 0 | 0 | WI | 0 | 380 | 4 | CeO2 | ZrO2 | 0.58 | 0.42 | 0 | 0 | 0 | 0 | 201 | 25 | 0 | 1.5 | 45 | 5 | 0 | 60 | 0.23 | 10.2
684 | Pt | 2.2 | 0 | 0 | WI | 0 | 380 | 4 | CeO2 | ZrO2 | 0.58 | 0.42 | 0 | 0 | 0 | 0 | 213 | 25 | 0 | 1.5 | 45 | 5 | 0 | 60 | 0.23 | 16.1
685 | Pt | 2.2 | 0 | 0 | WI | 0 | 380 | 4 | CeO2 | ZrO2 | 0.58 | 0.42 | 0 | 0 | 0 | 0 | 222 | 25 | 0 | 1.5 | 45 | 5 | 0 | 60 | 0.23 | 21.4
686 | Pt | 2.2 | 0 | 0 | WI | 0 | 380 | 4 | CeO2 | ZrO2 | 0.58 | 0.42 | 0 | 0 | 0 | 0 | 224 | 25 | 0 | 1.5 | 45 | 5 | 0 | 60 | 0.23 | 24
688 | Pt | 2.2 | 0 | 0 | WI | 0 | 380 | 4 | CeO2 | ZrO2 | 0.58 | 0.42 | 0 | 0 | 0 | 0 | 239 | 25 | 0 | 1.5 | 45 | 5 | 0 | 60 | 0.23 | 40.1
689 | Pt | 2.2 | 0 | 0 | WI | 0 | 380 | 4 | CeO2 | ZrO2 | 0.58 | 0.42 | 0 | 0 | 0 | 0 | 244 | 25 | 0 | 1.5 | 45 | 5 | 0 | 60 | 0.23 | 43.4
690 | Pt | 2.2 | 0 | 0 | WI | 0 | 380 | 4 | CeO2 | ZrO2 | 0.58 | 0.42 | 0 | 0 | 0 | 0 | 251 | 25 | 0 | 1.5 | 45 | 5 | 0 | 60 | 0.23 | 54.6
691 | Pt | 2.2 | 0 | 0 | WI | 0 | 380 | 4 | CeO2 | ZrO2 | 0.58 | 0.42 | 0 | 0 | 0 | 0 | 252 | 25 | 0 | 1.5 | 45 | 5 | 0 | 60 | 0.23 | 57.9
692 | Pt | 2.2 | 0 | 0 | WI | 0 | 380 | 4 | CeO2 | ZrO2 | 0.58 | 0.42 | 0 | 0 | 0 | 0 | 255 | 25 | 0 | 1.5 | 45 | 5 | 0 | 60 | 0.23 | 65.1
693 | Pt | 2.2 | 0 | 0 | WI | 0 | 380 | 4 | CeO2 | ZrO2 | 0.58 | 0.42 | 0 | 0 | 0 | 0 | 260 | 25 | 0 | 1.5 | 45 | 5 | 0 | 60 | 0.23 | 69
694 | Pt | 2.2 | 0 | 0 | WI | 0 | 380 | 4 | CeO2 | ZrO2 | 0.58 | 0.42 | 0 | 0 | 0 | 0 | 272 | 25 | 0 | 1.5 | 45 | 5 | 0 | 60 | 0.23 | 86.4
696 | Pt | 2.2 | 0 | 0 | WI | 0 | 380 | 4 | CeO2 | ZrO2 | 0.58 | 0.42 | 0 | 0 | 0 | 0 | 264 | 25 | 0 | 1.5 | 45 | 5 | 0 | 60 | 0.23 | 76.3
697 | Pt | 3.3 | 0 | 0 | WI | 0 | 380 | 4 | CeO2 | ZrO2 | 0.58 | 0.42 | 0 | 0 | 0 | 0 | 201 | 25 | 0 | 1.5 | 45 | 5 | 0 | 60 | 0.23 | 13.5
698 | Pt | 3.3 | 0 | 0 | WI | 0 | 380 | 4 | CeO2 | ZrO2 | 0.58 | 0.42 | 0 | 0 | 0 | 0 | 202 | 25 | 0 | 1.5 | 45 | 5 | 0 | 60 | 0.23 | 17.4
699 | Pt | 3.3 | 0 | 0 | WI | 0 | 380 | 4 | CeO2 | ZrO2 | 0.58 | 0.42 | 0 | 0 | 0 | 0 | 209 | 25 | 0 | 1.5 | 45 | 5 | 0 | 60 | 0.23 | 21
700 | Pt | 3.3 | 0 | 0 | WI | 0 | 380 | 4 | CeO2 | ZrO2 | 0.58 | 0.42 | 0 | 0 | 0 | 0 | 213 | 25 | 0 | 1.5 | 45 | 5 | 0 | 60 | 0.23 | 24
701 | Pt | 3.3 | 0 | 0 | WI | 0 | 380 | 4 | CeO2 | ZrO2 | 0.58 | 0.42 | 0 | 0 | 0 | 0 | 222 | 25 | 0 | 1.5 | 45 | 5 | 0 | 60 | 0.23 | 31.6
702 | Pt | 3.3 | 0 | 0 | WI | 0 | 380 | 4 | CeO2 | ZrO2 | 0.58 | 0.42 | 0 | 0 | 0 | 0 | 230 | 25 | 0 | 1.5 | 45 | 5 | 0 | 60 | 0.23 | 41.4
703 | Pt | 3.3 | 0 | 0 | WI | 0 | 380 | 4 | CeO2 | ZrO2 | 0.58 | 0.42 | 0 | 0 | 0 | 0 | 231 | 25 | 0 | 1.5 | 45 | 5 | 0 | 60 | 0.23 | 46.7
704 | Pt | 3.3 | 0 | 0 | WI | 0 | 380 | 4 | CeO2 | ZrO2 | 0.58 | 0.42 | 0 | 0 | 0 | 0 | 239 | 25 | 0 | 1.5 | 45 | 5 | 0 | 60 | 0.23 | 53.2
705 | Pt | 3.3 | 0 | 0 | WI | 0 | 380 | 4 | CeO2 | ZrO2 | 0.58 | 0.42 | 0 | 0 | 0 | 0 | 240 | 25 | 0 | 1.5 | 45 | 5 | 0 | 60 | 0.23 | 61.1
706 | Pt | 3.3 | 0 | 0 | WI | 0 | 380 | 4 | CeO2 | ZrO2 | 0.58 | 0.42 | 0 | 0 | 0 | 0 | 251 | 25 | 0 | 1.5 | 45 | 5 | 0 | 60 | 0.23 | 78.8
707 | Pt | 3.3 | 0 | 0 | WI | 0 | 380 | 4 | CeO2 | ZrO2 | 0.58 | 0.42 | 0 | 0 | 0 | 0 | 252 | 25 | 0 | 1.5 | 45 | 5 | 0 | 60 | 0.23 | 83.4
708 | Pt | 3.3 | 0 | 0 | WI | 0 | 380 | 4 | CeO2 | ZrO2 | 0.58 | 0.42 | 0 | 0 | 0 | 0 | 264 | 25 | 0 | 1.5 | 45 | 5 | 0 | 60 | 0.23 | 94
709 | Pt | 3.3 | 0 | 0 | WI | 0 | 380 | 4 | CeO2 | ZrO2 | 0.58 | 0.42 | 0 | 0 | 0 | 0 | 303 | 25 | 0 | 1.5 | 45 | 5 | 0 | 60 | 0.23 | 92.7
710 | Pt | 3.3 | 0 | 0 | WI | 0 | 380 | 4 | CeO2 | ZrO2 | 0.58 | 0.42 | 0 | 0 | 0 | 0 | 322 | 25 | 0 | 1.5 | 45 | 5 | 0 | 60 | 0.23 | 90.8
711 | Pt | 4.1 | 0 | 0 | WI | 0 | 380 | 4 | CeO2 | ZrO2 | 0.58 | 0.42 | 0 | 0 | 0 | 0 | 202 | 25 | 0 | 1.5 | 45 | 5 | 0 | 60 | 0.23 | 13.5
712 | Pt | 4.1 | 0 | 0 | WI | 0 | 380 | 4 | CeO2 | ZrO2 | 0.58 | 0.42 | 0 | 0 | 0 | 0 | 204 | 25 | 0 | 1.5 | 45 | 5 | 0 | 60 | 0.23 | 15.8
713 | Pt | 4.1 | 0 | 0 | WI | 0 | 380 | 4 | CeO2 | ZrO2 | 0.58 | 0.42 | 0 | 0 | 0 | 0 | 211 | 25 | 0 | 1.5 | 45 | 5 | 0 | 60 | 0.23 | 21
714 | Pt | 4.1 | 0 | 0 | WI | 0 | 380 | 4 | CeO2 | ZrO2 | 0.58 | 0.42 | 0 | 0 | 0 | 0 | 213 | 25 | 0 | 1.5 | 45 | 5 | 0 | 60 | 0.23 | 22.4
715 | Pt | 4.1 | 0 | 0 | WI | 0 | 380 | 4 | CeO2 | ZrO2 | 0.58 | 0.42 | 0 | 0 | 0 | 0 | 220 | 25 | 0 | 1.5 | 45 | 5 | 0 | 60 | 0.23 | 27.9
716 | Pt | 4.1 | 0 | 0 | WI | 0 | 380 | 4 | CeO2 | ZrO2 | 0.58 | 0.42 | 0 | 0 | 0 | 0 | 224 | 25 | 0 | 1.5 | 45 | 5 | 0 | 60 | 0.23 | 28
717 | Pt | 4.1 | 0 | 0 | WI | 0 | 380 | 4 | CeO2 | ZrO2 | 0.58 | 0.42 | 0 | 0 | 0 | 0 | 232 | 25 | 0 | 1.5 | 45 | 5 | 0 | 60 | 0.23 | 41.7
718 | Pt | 4.1 | 0 | 0 | WI | 0 | 380 | 4 | CeO2 | ZrO2 | 0.58 | 0.42 | 0 | 0 | 0 | 0 | 234 | 25 | 0 | 1.5 | 45 | 5 | 0 | 60 | 0.23 | 44.7
721 | Pt | 4.1 | 0 | 0 | WI | 0 | 380 | 4 | CeO2 | ZrO2 | 0.58 | 0.42 | 0 | 0 | 0 | 0 | 252 | 25 | 0 | 1.5 | 45 | 5 | 0 | 60 | 0.23 | 74.3
722 | Pt | 4.1 | 0 | 0 | WI | 0 | 380 | 4 | CeO2 | ZrO2 | 0.58 | 0.42 | 0 | 0 | 0 | 0 | 254 | 25 | 0 | 1.5 | 45 | 5 | 0 | 60 | 0.23 | 79.5
723 | Pt | 4.1 | 0 | 0 | WI | 0 | 380 | 4 | CeO2 | ZrO2 | 0.58 | 0.42 | 0 | 0 | 0 | 0 | 262 | 25 | 0 | 1.5 | 45 | 5 | 0 | 60 | 0.23 | 90.3
724 | Pt | 4.1 | 0 | 0 | WI | 0 | 380 | 4 | CeO2 | ZrO2 | 0.58 | 0.42 | 0 | 0 | 0 | 0 | 265 | 25 | 0 | 1.5 | 45 | 5 | 0 | 60 | 0.23 | 92.3
725 | Pt | 4.1 | 0 | 0 | WI | 0 | 380 | 4 | CeO2 | ZrO2 | 0.58 | 0.42 | 0 | 0 | 0 | 0 | 271 | 25 | 0 | 1.5 | 45 | 5 | 0 | 60 | 0.23 | 95.3
726 | Pt | 4.1 | 0 | 0 | WI | 0 | 380 | 4 | CeO2 | ZrO2 | 0.58 | 0.42 | 0 | 0 | 0 | 0 | 301 | 25 | 0 | 1.5 | 45 | 5 | 0 | 60 | 0.23 | 91.1
727 | Pt | 4.1 | 0 | 0 | WI | 0 | 380 | 4 | CeO2 | ZrO2 | 0.58 | 0.42 | 0 | 0 | 0 | 0 | 305 | 25 | 0 | 1.5 | 45 | 5 | 0 | 60 | 0.23 | 93.1
728 | Pt | 4.1 | 0 | 0 | WI | 0 | 380 | 4 | CeO2 | ZrO2 | 0.58 | 0.42 | 0 | 0 | 0 | 0 | 325 | 25 | 0 | 1.5 | 45 | 5 | 0 | 60 | 0.23 | 91.2
729 | Pt | 1.17 | 0 | 0 | IWI | 0 | 550 | 10 | Al2O3 | 0 | 1 | 0 | Ce | 4.78 | 0 | 0 | 200 | 30 | 0 | 10 | 20 | 10 | 0 | 60 | 6.36 | 12.1
730 | Pt | 1.17 | 0 | 0 | IWI | 0 | 550 | 10 | Al2O3 | 0 | 1 | 0 | Ce | 4.78 | 0 | 0 | 219 | 30 | 0 | 10 | 20 | 10 | 0 | 60 | 6.36 | 19.4
731 | Pt | 1.17 | 0 | 0 | IWI | 0 | 550 | 10 | Al2O3 | 0 | 1 | 0 | Ce | 4.78 | 0 | 0 | 240 | 30 | 0 | 10 | 20 | 10 | 0 | 60 | 6.36 | 38.3
732 | Pt | 1.17 | 0 | 0 | IWI | 0 | 550 | 10 | Al2O3 | 0 | 1 | 0 | Ce | 4.78 | 0 | 0 | 259 | 30 | 0 | 10 | 20 | 10 | 0 | 60 | 6.36 | 66.5
733 | Pt | 1.17 | 0 | 0 | IWI | 0 | 550 | 10 | Al2O3 | 0 | 1 | 0 | Ce | 4.78 | 0 | 0 | 279 | 30 | 0 | 10 | 20 | 10 | 0 | 60 | 6.36 | 83.9
734 | Pt | 1.17 | 0 | 0 | IWI | 0 | 550 | 10 | Al2O3 | 0 | 1 | 0 | Ce | 4.78 | 0 | 0 | 299 | 30 | 0 | 10 | 20 | 10 | 0 | 60 | 6.36 | 83.9
735 | Pt | 1.17 | 0 | 0 | IWI | 0 | 550 | 10 | Al2O3 | 0 | 1 | 0 | Ce | 4.78 | 0 | 0 | 319 | 30 | 0 | 10 | 20 | 10 | 0 | 60 | 6.36 | 79.8
736 | Pt | 1.17 | 0 | 0 | IWI | 0 | 550 | 10 | Al2O3 | 0 | 1 | 0 | Ce | 4.78 | 0 | 0 | 339 | 30 | 0 | 10 | 20 | 10 | 0 | 60 | 6.36 | 75.8
737 | Au | 2 | 0 | 0 | DP | 0 | 400 | 2 | ThO2 | 0 | 1 | 0 | 0 | 0 | 0 | 0 | 393 | 1 | 0 | 4.42 | 30 | 0 | 0 | 60 | 14.85 | 84.2
738 | Au | 2 | 0 | 0 | DP | 0 | 400 | 2 | ThO2 | 0 | 1 | 0 | 0 | 0 | 0 | 0 | 423 | 1 | 0 | 4.42 | 30 | 0 | 0 | 60 | 14.85 | 88.1
739 | Au | 2 | 0 | 0 | DP | 0 | 400 | 2 | ThO2 | 0 | 1 | 0 | 0 | 0 | 0 | 0 | 453 | 1 | 0 | 4.42 | 30 | 0 | 0 | 60 | 14.85 | 91
740 | Au | 2 | 0 | 0 | DP | 0 | 400 | 2 | ThO2 | 0 | 1 | 0 | 0 | 0 | 0 | 0 | 483 | 1 | 0 | 4.42 | 30 | 0 | 0 | 60 | 14.85 | 91.9
741 | Au | 2 | 0 | 0 | DP | 0 | 400 | 2 | ThO2 | 0 | 1 | 0 | 0 | 0 | 0 | 0 | 508 | 1 | 0 | 4.42 | 30 | 0 | 0 | 60 | 14.85 | 92.5
742 | Au | 2 | 0 | 0 | DP | 0 | 400 | 2 | ThO2 | 0 | 1 | 0 | 0 | 0 | 0 | 0 | 423 | 1 | 0 | 4.42 | 30 | 0 | 0 | 60 | 29.7 | 90.5
743 | Au | 2 | 0 | 0 | DP | 0 | 400 | 2 | ThO2 | 0 | 1 | 0 | 0 | 0 | 0 | 0 | 423 | 1 | 0 | 4.42 | 30 | 0 | 0 | 60 | 7.425 | 77.3
744 | Au | 2 | 0 | 0 | DP | 0 | 400 | 2 | ThO2 | 0 | 1 | 0 | 0 | 0 | 0 | 0 | 453 | 1 | 0 | 4.42 | 30 | 0 | 0 | 60 | 29.7 | 92.4
745 | Au | 2 | 0 | 0 | DP | 0 | 400 | 2 | ThO2 | 0 | 1 | 0 | 0 | 0 | 0 | 0 | 453 | 1 | 0 | 4.42 | 30 | 0 | 0 | 60 | 7.425 | 89.5
746 | Au | 2 | 0 | 0 | DP | 0 | 400 | 2 | ThO2 | 0 | 1 | 0 | 0 | 0 | 0 | 0 | 423 | 1 | 0 | 4.42 | 4.44 | 0 | 0 | 60 | 14.85 | 71.8
747 | Au | 2 | 0 | 0 | DP | 0 | 400 | 2 | ThO2 | 0 | 1 | 0 | 0 | 0 | 0 | 0 | 423 | 1 | 0 | 4.42 | 6.91 | 0 | 0 | 60 | 14.85 | 79.7
748 | Au | 2 | 0 | 0 | DP | 0 | 400 | 2 | ThO2 | 0 | 1 | 0 | 0 | 0 | 0 | 0 | 423 | 1 | 0 | 4.42 | 11.84 | 0 | 0 | 60 | 14.85 | 85.4
749 | Au | 2 | 0 | 0 | DP | 0 | 400 | 2 | ThO2 | 0 | 1 | 0 | 0 | 0 | 0 | 0 | 423 | 1 | 0 | 4.42 | 18.75 | 0 | 0 | 60 | 14.85 | 87.5
750 | Au | 2 | 0 | 0 | DP | 0 | 400 | 2 | ThO2 | 0 | 1 | 0 | 0 | 0 | 0 | 0 | 423 | 1 | 0 | 4.42 | 46.4 | 0 | 0 | 60 | 14.85 | 87.5
751 | Au | 2 | 0 | 0 | DP | 0 | 400 | 2 | ThO2 | 0 | 1 | 0 | 0 | 0 | 0 | 0 | 453 | 1 | 0 | 4.42 | 4.44 | 0 | 0 | 60 | 14.85 | 82
752 | Au | 2 | 0 | 0 | DP | 0 | 400 | 2 | ThO2 | 0 | 1 | 0 | 0 | 0 | 0 | 0 | 453 | 1 | 0 | 4.42 | 6.91 | 0 | 0 | 60 | 14.85 | 86.6
753 | Au | 2 | 0 | 0 | DP | 0 | 400 | 2 | ThO2 | 0 | 1 | 0 | 0 | 0 | 0 | 0 | 453 | 1 | 0 | 4.42 | 11.84 | 0 | 0 | 60 | 14.85 | 90.4
754 | Au | 2 | 0 | 0 | DP | 0 | 400 | 2 | ThO2 | 0 | 1 | 0 | 0 | 0 | 0 | 0 | 453 | 1 | 0 | 4.42 | 18.75 | 0 | 0 | 60 | 14.85 | 92.1
755 | Au | 2 | 0 | 0 | DP | 0 | 400 | 2 | ThO2 | 0 | 1 | 0 | 0 | 0 | 0 | 0 | 453 | 1 | 0 | 4.42 | 46.4 | 0 | 0 | 60 | 14.85 | 91.8
756 | Au | 8 | 0 | 0 | HDP | 0 | 200 | 6 | TiO2 | 0 | 1 | 0 | 0 | 0 | 0 | 0 | 50 | 0 | 0 | 5 | 10 | 0 | 0 | 60 | 5.13 | 0.571
757 | Au | 8 | 0 | 0 | HDP | 0 | 200 | 6 | TiO2 | 0 | 1 | 0 | 0 | 0 | 0 | 0 | 100 | 0 | 0 | 5 | 10 | 0 | 0 | 60 | 5.13 | 3.11
758 | Au | 8 | 0 | 0 | HDP | 0 | 200 | 6 | TiO2 | 0 | 1 | 0 | 0 | 0 | 0 | 0 | 150 | 0 | 0 | 5 | 10 | 0 | 0 | 60 | 5.13 | 9.66
759 | Au | 8 | 0 | 0 | HDP | 0 | 200 | 6 | TiO2 | 0 | 1 | 0 | 0 | 0 | 0 | 0 | 200 | 0 | 0 | 5 | 10 | 0 | 0 | 60 | 5.13 | 31.7
760 | Au | 8 | 0 | 0 | HDP | 0 | 300 | 6 | TiO2 | 0 | 1 | 0 | 0 | 0 | 0 | 0 | 50 | 0 | 0 | 5 | 10 | 0 | 0 | 60 | 5.13 | 0.571
761 | Au | 8 | 0 | 0 | HDP | 0 | 300 | 6 | TiO2 | 0 | 1 | 0 | 0 | 0 | 0 | 0 | 100 | 0 | 0 | 5 | 10 | 0 | 0 | 60 | 5.13 | 16.1
762 | Au | 8 | 0 | 0 | HDP | 0 | 300 | 6 | TiO2 | 0 | 1 | 0 | 0 | 0 | 0 | 0 | 150 | 0 | 0 | 5 | 10 | 0 | 0 | 60 | 5.13 | 49.7
763 | Au | 8 | 0 | 0 | HDP | 0 | 300 | 6 | TiO2 | 0 | 1 | 0 | 0 | 0 | 0 | 0 | 200 | 0 | 0 | 5 | 10 | 0 | 0 | 60 | 5.13 | 63.5
764 | Au | 8 | 0 | 0 | HDP | 0 | 300 | 6 | TiO2 | 0 | 1 | 0 | 0 | 0 | 0 | 0 | 250 | 0 | 0 | 5 | 10 | 0 | 0 | 60 | 5.13 | 73.3
765 | Au | 8 | 0 | 0 | HDP | 0 | 300 | 6 | TiO2 | 0 | 1 | 0 | 0 | 0 | 0 | 0 | 300 | 0 | 0 | 5 | 10 | 0 | 0 | 60 | 5.13 | 79
766 | Au | 8 | 0 | 0 | HDP | 0 | 300 | 6 | TiO2 | 0 | 1 | 0 | 0 | 0 | 0 | 0 | 350 | 0 | 0 | 5 | 10 | 0 | 0 | 60 | 5.13 | 83.6
767 | Au | 8 | 0 | 0 | HDP | 0 | 300 | 6 | TiO2 | 0 | 1 | 0 | 0 | 0 | 0 | 0 | 400 | 0 | 0 | 5 | 10 | 0 | 0 | 60 | 5.13 | 81.3
768 | Au | 8 | 0 | 0 | HDP | 0 | 400 | 6 | TiO2 | 0 | 1 | 0 | 0 | 0 | 0 | 0 | 50 | 0 | 0 | 5 | 10 | 0 | 0 | 60 | 5.13 | 0.571
769 | Au | 8 | 0 | 0 | HDP | 0 | 400 | 6 | TiO2 | 0 | 1 | 0 | 0 | 0 | 0 | 0 | 100 | 0 | 0 | 5 | 10 | 0 | 0 | 60 | 5.13 | 31
770 | Au | 8 | 0 | 0 | HDP | 0 | 400 | 6 | TiO2 | 0 | 1 | 0 | 0 | 0 | 0 | 0 | 150 | 0 | 0 | 5 | 10 | 0 | 0 | 60 | 5.13 | 63.8
771 | Au | 8 | 0 | 0 | HDP | 0 | 400 | 6 | TiO2 | 0 | 1 | 0 | 0 | 0 | 0 | 0 | 200 | 0 | 0 | 5 | 10 | 0 | 0 | 60 | 5.13 | 75
772 | Au | 8 | 0 | 0 | HDP | 0 | 400 | 6 | TiO2 | 0 | 1 | 0 | 0 | 0 | 0 | 0 | 250 | 0 | 0 | 5 | 10 | 0 | 0 | 60 | 5.13 | 82.5
773 | Au | 8 | 0 | 0 | HDP | 0 | 400 | 6 | TiO2 | 0 | 1 | 0 | 0 | 0 | 0 | 0 | 300 | 0 | 0 | 5 | 10 | 0 | 0 | 60 | 5.13 | 92.8
774 | Au | 8 | 0 | 0 | HDP | 0 | 200 | 6 | CeO2 | 0 | 1 | 0 | 0 | 0 | 0 | 0 | 50 | 0 | 0 | 5 | 10 | 0 | 0 | 60 | 6.6 | 0
775 | Au | 8 | 0 | 0 | HDP | 0 | 200 | 6 | CeO2 | 0 | 1 | 0 | 0 | 0 | 0 | 0 | 100 | 0 | 0 | 5 | 10 | 0 | 0 | 60 | 6.6 | 6.88
776 | Au | 8 | 0 | 0 | HDP | 0 | 200 | 6 | CeO2 | 0 | 1 | 0 | 0 | 0 | 0 | 0 | 150 | 0 | 0 | 5 | 10 | 0 | 0 | 60 | 6.6 | 24.9
777 | Au | 8 | 0 | 0 | HDP | 0 | 200 | 6 | CeO2 | 0 | 1 | 0 | 0 | 0 | 0 | 0 | 200 | 0 | 0 | 5 | 10 | 0 | 0 | 60 | 6.6 | 43.6
778 | Au | 8 | 0 | 0 | HDP | 0 | 300 | 6 | CeO2 | 0 | 1 | 0 | 0 | 0 | 0 | 0 | 50 | 0 | 0 | 5 | 10 | 0 | 0 | 60 | 6.6 | 0
779 | Au | 8 | 0 | 0 | HDP | 0 | 300 | 6 | CeO2 | 0 | 1 | 0 | 0 | 0 | 0 | 0 | 100 | 0 | 0 | 5 | 10 | 0 | 0 | 60 | 6.6 | 18.6
780 | Au | 8 | 0 | 0 | HDP | 0 | 300 | 6 | CeO2 | 0 | 1 | 0 | 0 | 0 | 0 | 0 | 150 | 0 | 0 | 5 | 10 | 0 | 0 | 60 | 6.6 | 35
781 | Au | 8 | 0 | 0 | HDP | 0 | 300 | 6 | CeO2 | 0 | 1 | 0 | 0 | 0 | 0 | 0 | 200 | 0 | 0 | 5 | 10 | 0 | 0 | 60 | 6.6 | 53.9
782 | Au | 8 | 0 | 0 | HDP | 0 | 300 | 6 | CeO2 | 0 | 1 | 0 | 0 | 0 | 0 | 0 | 250 | 0 | 0 | 5 | 10 | 0 | 0 | 60 | 6.6 | 64.2
783 | Au | 8 | 0 | 0 | HDP | 0 | 300 | 6 | CeO2 | 0 | 1 | 0 | 0 | 0 | 0 | 0 | 300 | 0 | 0 | 5 | 10 | 0 | 0 | 60 | 6.6 | 68.2
784 | Au | 8 | 0 | 0 | HDP | 0 | 400 | 6 | CeO2 | 0 | 1 | 0 | 0 | 0 | 0 | 0 | 50 | 0 | 0 | 5 | 10 | 0 | 0 | 60 | 6.6 | 0
785 | Au | 8 | 0 | 0 | HDP | 0 | 400 | 6 | CeO2 | 0 | 1 | 0 | 0 | 0 | 0 | 0 | 100 | 0 | 0 | 5 | 10 | 0 | 0 | 60 | 6.6 | 3.15
786 | Au | 8 | 0 | 0 | HDP | 0 | 400 | 6 | CeO2 | 0 | 1 | 0 | 0 | 0 | 0 | 0 | 150 | 0 | 0 | 5 | 10 | 0 | 0 | 60 | 6.6 | 18.9
787 | Au | 8 | 0 | 0 | HDP | 0 | 400 | 6 | CeO2 | 0 | 1 | 0 | 0 | 0 | 0 | 0 | 200 | 0 | 0 | 5 | 10 | 0 | 0 | 60 | 6.6 | 44.4
788 | Au | 8 | 0 | 0 | HDP | 0 | 400 | 6 | CeO2 | 0 | 1 | 0 | 0 | 0 | 0 | 0 | 250 | 0 | 0 | 5 | 10 | 0 | 0 | 60 | 6.6 | 66.2
789 | Au | 8 | 0 | 0 | HDP | 0 | 400 | 6 | CeO2 | 0 | 1 | 0 | 0 | 0 | 0 | 0 | 300 | 0 | 0 | 5 | 10 | 0 | 0 | 60 | 6.6 | 86.5
790 | Au | 8 | 0 | 0 | HDP | 0 | 400 | 6 | CeO2 | 0 | 1 | 0 | 0 | 0 | 0 | 0 | 350 | 0 | 0 | 5 | 10 | 0 | 0 | 60 | 6.6 | 96.3
791 | Au | 8 | 0 | 0 | HDP | 0 | 400 | 6 | CeO2 | 0 | 1 | 0 | 0 | 0 | 0 | 0 | 400 | 0 | 0 | 5 | 10 | 0 | 0 | 60 | 6.6 | 96.3
792 | Rh | 2.5 | 0 | 0 | IWI | 0 | 700 | 4 | Al2O3 | 0 | 1 | 0 | Ce | 2.5 | 0 | 0 | 500 | 0 | 0 | 99.5 | 0.5 | 0 | 0 | 60 | 0.1457 | 0.26
793 | Rh | 2.5 | 0 | 0 | IWI | 0 | 700 | 4 | Al2O3 | 0 | 1 | 0 | Ce | 2.5 | 0 | 0 | 700 | 0 | 0 | 99.5 | 0.5 | 0 | 0 | 60 | 0.1457 | 0.485
794 | Pt | 2.5 | 0 | 0 | IWI | 0 | 700 | 4 | Al2O3 | 0 | 1 | 0 | Ce | 2.5 | 0 | 0 | 500 | 0 | 0 | 99.5 | 0.5 | 0 | 0 | 60 | 24.89 | 40.9
795 | Pt | 2.5 | 0 | 0 | IWI | 0 | 700 | 4 | Al2O3 | 0 | 1 | 0 | Ce | 2.5 | 0 | 0 | 700 | 0 | 0 | 99.5 | 0.5 | 0 | 0 | 60 | 24.89 | 76.3
796 | Ir | 2.5 | 0 | 0 | IWI | 0 | 700 | 4 | Al2O3 | 0 | 1 | 0 | Ce | 2.5 | 0 | 0 | 500 | 0 | 0 | 99.5 | 0.5 | 0 | 0 | 60 | 23.65 | 0.23
797 | Ir | 2.5 | 0 | 0 | IWI | 0 | 700 | 4 | Al2O3 | 0 | 1 | 0 | Ce | 2.5 | 0 | 0 | 700 | 0 | 0 | 99.5 | 0.5 | 0 | 0 | 60 | 23.65 | 0.4
798 | Ru | 2.5 | 0 | 0 | IWI | 0 | 700 | 4 | Al2O3 | 0 | 1 | 0 | Ce | 2.5 | 0 | 0 | 500 | 0 | 0 | 99.5 | 0.5 | 0 | 0 | 60 | 26.78 | 0.34
799 | Ru | 2.5 | 0 | 0 | IWI | 0 | 700 | 4 | Al2O3 | 0 | 1 | 0 | Ce | 2.5 | 0 | 0 | 700 | 0 | 0 | 99.5 | 0.5 | 0 | 0 | 60 | 26.78 | 0.64
800 | Pd | 2.5 | 0 | 0 | IWI | 0 | 700 | 4 | Al2O3 | 0 | 1 | 0 | Ce | 2.5 | 0 | 0 | 500 | 0 | 0 | 99.5 | 0.5 | 0 | 0 | 60 | 27.63 | 0.457
801 | Pd | 2.5 | 0 | 0 | IWI | 0 | 700 | 4 | Al2O3 | 0 | 1 | 0 | Ce | 2.5 | 0 | 0 | 700 | 0 | 0 | 99.5 | 0.5 | 0 | 0 | 60 | 27.63 | 0.59
802 | Pt | 2.5 | 0 | 0 | IWI | 0 | 700 | 4 | Al2O3 | 0 | 1 | 0 | 0 | 0 | 0 | 0 | 500 | 0 | 0 | 99.5 | 0.5 | 0 | 0 | 60 | 22.75 | 0.312
803 | Pt | 2.5 | 0 | 0 | IWI | 0 | 700 | 4 | Al2O3 | 0 | 1 | 0 | 0 | 0 | 0 | 0 | 700 | 0 | 0 | 99.5 | 0.5 | 0 | 0 | 60 | 22.75 | 0.291
804 | Pt | 0.5 | 0 | 0 | WI | 0 | 500 | 2 | Al2O3 | 0 | 1 | 0 | 0 | 0 | 0 | 0 | 200 | 0 | 0 | 3 | 10 | 0 | 0 | 60 | 2.5 | 2.58
805 | Pt | 0.5 | 0 | 0 | WI | 0 | 500 | 2 | Al2O3 | 0 | 1 | 0 | 0 | 0 | 0 | 0 | 250 | 0 | 0 | 3 | 10 | 0 | 0 | 60 | 2.5 | 5.94
806 | Pt | 0.5 | 0 | 0 | WI | 0 | 500 | 2 | Al2O3 | 0 | 1 | 0 | 0 | 0 | 0 | 0 | 300 | 0 | 0 | 3 | 10 | 0 | 0 | 60 | 2.5 | 20.9
807 | Pt | 0.5 | 0 | 0 | WI | 0 | 500 | 2 | Al2O3 | 0 | 1 | 0 | 0 | 0 | 0 | 0 | 350 | 0 | 0 | 3 | 10 | 0 | 0 | 60 | 2.5 | 51.2
808 | Pt | 0.5 | 0 | 0 | WI | 0 | 500 | 2 | Al2O3 | 0 | 1 | 0 | 0 | 0 | 0 | 0 | 400 | 0 | 0 | 3 | 10 | 0 | 0 | 60 | 2.5 | 85.8
809 | Pt | 0.5 | 0 | 0 | WI | 0 | 500 | 2 | Al2O3 | 0 | 1 | 0 | 0 | 0 | 0 | 0 | 450 | 0 | 0 | 3 | 10 | 0 | 0 | 60 | 2.5 | 94.1
810 | Pt | 0.5 | 0 | 0 | WI | 0 | 500 | 2 | Al2O3 | 0 | 1 | 0 | 0 | 0 | 0 | 0 | 500 | 0 | 0 | 3 | 10 | 0 | 0 | 60 | 2.5 | 93.3
811 | Rh | 0.5 | 0 | 0 | WI | 0 | 500 | 2 | Al2O3 | 0 | 1 | 0 | 0 | 0 | 0 | 0 | 200 | 0 | 0 | 3 | 10 | 0 | 0 | 60 | 2.5 | 1.29
812 | Rh | 0.5 | 0 | 0 | WI | 0 | 500 | 2 | Al2O3 | 0 | 1 | 0 | 0 | 0 | 0 | 0 | 250 | 0 | 0 | 3 | 10 | 0 | 0 | 60 | 2.5 | 3.1
813 | Rh | 0.5 | 0 | 0 | WI | 0 | 500 | 2 | Al2O3 | 0 | 1 | 0 | 0 | 0 | 0 | 0 | 300 | 0 | 0 | 3 | 10 | 0 | 0 | 60 | 2.5 | 5.43
814 | Rh | 0.5 | 0 | 0 | WI | 0 | 500 | 2 | Al2O3 | 0 | 1 | 0 | 0 | 0 | 0 | 0 | 350 | 0 | 0 | 3 | 10 | 0 | 0 | 60 | 2.5 | 13.2
815 | Rh | 0.5 | 0 | 0 | WI | 0 | 500 | 2 | Al2O3 | 0 | 1 | 0 | 0 | 0 | 0 | 0 | 400 | 0 | 0 | 3 | 10 | 0 | 0 | 60 | 2.5 | 44.2
816 | Rh | 0.5 | 0 | 0 | WI | 0 | 500 | 2 | Al2O3 | 0 | 1 | 0 | 0 | 0 | 0 | 0 | 450 | 0 | 0 | 3 | 10 | 0 | 0 | 60 | 2.5 | 80.4
817 | Rh | 0.5 | 0 | 0 | WI | 0 | 500 | 2 | Al2O3 | 0 | 1 | 0 | 0 | 0 | 0 | 0 | 500 | 0 | 0 | 3 | 10 | 0 | 0 | 60 | 2.5 | 91
818 | Pd | 0.5 | 0 | 0 | WI | 0 | 500 | 2 | Al2O3 | 0 | 1 | 0 | 0 | 0 | 0 | 0 | 200 | 0 | 0 | 3 | 10 | 0 | 0 | 60 | 2.5 | 1.29
819 | Pd | 0.5 | 0 | 0 | WI | 0 | 500 | 2 | Al2O3 | 0 | 1 | 0 | 0 | 0 | 0 | 0 | 250 | 0 | 0 | 3 | 10 | 0 | 0 | 60 | 2.5 | 2.07
820 | Pd | 0.5 | 0 | 0 | WI | 0 | 500 | 2 | Al2O3 | 0 | 1 | 0 | 0 | 0 | 0 | 0 | 300 | 0 | 0 | 3 | 10 | 0 | 0 | 60 | 2.5 | 4.39
821 | Pd | 0.5 | 0 | 0 | WI | 0 | 500 | 2 | Al2O3 | 0 | 1 | 0 | 0 | 0 | 0 | 0 | 350 | 0 | 0 | 3 | 10 | 0 | 0 | 60 | 2.5 | 9.56
822 | Pd | 0.5 | 0 | 0 | WI | 0 | 500 | 2 | Al2O3 | 0 | 1 | 0 | 0 | 0 | 0 | 0 | 400 | 0 | 0 | 3 | 10 | 0 | 0 | 60 | 2.5 | 29.5
823 | Pd | 0.5 | 0 | 0 | WI | 0 | 500 | 2 | Al2O3 | 0 | 1 | 0 | 0 | 0 | 0 | 0 | 450 | 0 | 0 | 3 | 10 | 0 | 0 | 60 | 2.5 | 65.9
824 | Pd | 0.5 | 0 | 0 | WI | 0 | 500 | 2 | Al2O3 | 0 | 1 | 0 | 0 | 0 | 0 | 0 | 500 | 0 | 0 | 3 | 10 | 0 | 0 | 60 | 2.5 | 89.7
826 | Pt | 0.5 | 0 | 0 | WI | 0 | 25 | 0 | TiO2 | 0 | 1 | 0 | 0 | 0 | 0 | 0 | 173 | 0 | 0 | 3 | 10 | 0 | 0 | 60 | 0.5 | 2.06
827 | Pt | 0.5 | 0 | 0 | WI | 0 | 25 | 0 | TiO2 | 0 | 1 | 0 | 0 | 0 | 0 | 0 | 212 | 0 | 0 | 3 | 10 | 0 | 0 | 60 | 0.5 | 9.74
829 | Pt | 0.5 | 0 | 0 | WI | 0 | 25 | 0 | TiO2 | 0 | 1 | 0 | 0 | 0 | 0 | 0 | 276 | 0 | 0 | 3 | 10 | 0 | 0 | 60 | 0.5 | 34.5
831 | Pt | 0.5 | 0 | 0 | WI | 0 | 25 | 0 | TiO2 | 0 | 1 | 0 | 0 | 0 | 0 | 0 | 326 | 0 | 0 | 3 | 10 | 0 | 0 | 60 | 0.5 | 61.6
832 | Pt | 0.5 | 0 | 0 | WI | 0 | 25 | 0 | TiO2 | 0 | 1 | 0 | 0 | 0 | 0 | 0 | 352 | 0 | 0 | 3 | 10 | 0 | 0 | 60 | 0.5 | 79.7
835 | Pt | 0.5 | 0 | 0 | WI | 0 | 25 | 0 | TiO2 | 0 | 1 | 0 | 0 | 0 | 0 | 0 | 450 | 0 | 0 | 3 | 10 | 0 | 0 | 60 | 0.5 | 95.1
836 | Pt | 0.5 | 0 | 0 | WI | 0 | 25 | 0 | CeO2 | 0 | 1 | 0 | 0 | 0 | 0 | 0 | 215 | 0 | 0 | 3 | 10 | 0 | 0 | 60 | 0.5 | 2.09
838 | Pt | 0.5 | 0 | 0 | WI | 0 | 25 | 0 | CeO2 | 0 | 1 | 0 | 0 | 0 | 0 | 0 | 250 | 0 | 0 | 3 | 10 | 0 | 0 | 60 | 0.5 | 6.45
839 | Pt | 0.5 | 0 | 0 | WI | 0 | 25 | 0 | CeO2 | 0 | 1 | 0 | 0 | 0 | 0 | 0 | 265 | 0 | 0 | 3 | 10 | 0 | 0 | 60 | 0.5 | 10
840 | Pt | 0.5 | 0 | 0 | WI | 0 | 25 | 0 | CeO2 | 0 | 1 | 0 | 0 | 0 | 0 | 0 | 281 | 0 | 0 | 3 | 10 | 0 | 0 | 60 | 0.5 | 15.9
841 | Pt | 0.5 | 0 | 0 | WI | 0 | 25 | 0 | CeO2 | 0 | 1 | 0 | 0 | 0 | 0 | 0 | 304 | 0 | 0 | 3 | 10 | 0 | 0 | 60 | 0.5 | 25.9
842 | Pt | 0.5 | 0 | 0 | WI | 0 | 25 | 0 | CeO2 | 0 | 1 | 0 | 0 | 0 | 0 | 0 | 324 | 0 | 0 | 3 | 10 | 0 | 0 | 60 | 0.5 | 38.4
843 | Pt | 0.5 | 0 | 0 | WI | 0 | 25 | 0 | CeO2 | 0 | 1 | 0 | 0 | 0 | 0 | 0 | 345 | 0 | 0 | 3 | 10 | 0 | 0 | 60 | 0.5 | 54
844 | Pt | 0.5 | 0 | 0 | WI | 0 | 25 | 0 | CeO2 | 0 | 1 | 0 | 0 | 0 | 0 | 0 | 359 | 0 | 0 | 3 | 10 | 0 | 0 | 60 | 0.5 | 63.4
845 | Pt | 0.5 | 0 | 0 | WI | 0 | 25 | 0 | CeO2 | 0 | 1 | 0 | 0 | 0 | 0 | 0 | 381 | 0 | 0 | 3 | 10 | 0 | 0 | 60 | 0.5 | 78.2
846 | Pt | 0.5 | 0 | 0 | WI | 0 | 25 | 0 | CeO2 | 0 | 1 | 0 | 0 | 0 | 0 | 0 | 394 | 0 | 0 | 3 | 10 | 0 | 0 | 60 | 0.5 | 83.9
847 | Pt | 0.5 | 0 | 0 | WI | 0 | 25 | 0 | CeO2 | 0 | 1 | 0 | 0 | 0 | 0 | 0 | 422 | 0 | 0 | 3 | 10 | 0 | 0 | 60 | 0.5 | 89.5
848 | Pt | 0.5 | 0 | 0 | WI | 0 | 25 | 0 | CeO2 | 0 | 1 | 0 | 0 | 0 | 0 | 0 | 442 | 0 | 0 | 3 | 10 | 0 | 0 | 60 | 0.5 | 91
849 | Pt | 0.5 | 0 | 0 | WI | 0 | 25 | 0 | CeO2 | 0 | 1 | 0 | 0 | 0 | 0 | 0 | 463 | 0 | 0 | 3 | 10 | 0 | 0 | 60 | 0.5 | 91
850 | Pt | 0.5 | 0 | 0 | WI | 0 | 25 | 0 | CeO2 | 0 | 1 | 0 | 0 | 0 | 0 | 0 | 485 | 0 | 0 | 3 | 10 | 0 | 0 | 60 | 0.5 | 91.6
851 | Pt | 0.5 | 0 | 0 | WI | 0 | 25 | 0 | Co3O4 | 0 | 1 | 0 | 0 | 0 | 0 | 0 | 222 | 0 | 0 | 3 | 10 | 0 | 0 | 60 | 0.5 | 0.0562
852 | Pt | 0.5 | 0 | 0 | WI | 0 | 25 | 0 | Co3O4 | 0 | 1 | 0 | 0 | 0 | 0 | 0 | 234 | 0 | 0 | 3 | 10 | 0 | 0 | 60 | 0.5 | 1.34
853 | Pt | 0.5 | 0 | 0 | WI | 0 | 25 | 0 | Co3O4 | 0 | 1 | 0 | 0 | 0 | 0 | 0 | 256 | 0 | 0 | 3 | 10 | 0 | 0 | 60 | 0.5 | 5.69
854 | Pt | 0.5 | 0 | 0 | WI | 0 | 25 | 0 | Co3O4 | 0 | 1 | 0 | 0 | 0 | 0 | 0 | 295 | 0 | 0 | 3 | 10 | 0 | 0 | 60 | 0.5 | 21.5
855 | Pt | 0.5 | 0 | 0 | WI | 0 | 25 | 0 | Co3O4 | 0 | 1 | 0 | 0 | 0 | 0 | 0 | 324 | 0 | 0 | 3 | 10 | 0 | 0 | 60 | 0.5 | 37.9
856 | Pt | 0.5 | 0 | 0 | WI | 0 | 25 | 0 | Co3O4 | 0 | 1 | 0 | 0 | 0 | 0 | 0 | 358 | 0 | 0 | 3 | 10 | 0 | 0 | 60 | 0.5 | 74.9
857 | Pt | 0.5 | 0 | 0 | WI | 0 | 25 | 0 | Co3O4 | 0 | 1 | 0 | 0 | 0 | 0 | 0 | 367 | 0 | 0 | 3 | 10 | 0 | 0 | 60 | 0.5 | 79.8
858 | Pt | 0.5 | 0 | 0 | WI | 0 | 25 | 0 | Co3O4 | 0 | 1 | 0 | 0 | 0 | 0 | 0 | 398 | 0 | 0 | 3 | 10 | 0 | 0 | 60 | 0.5 | 93.8
859 | Pt | 0.5 | 0 | 0 | WI | 0 | 25 | 0 | Co3O4 | 0 | 1 | 0 | 0 | 0 | 0 | 0 | 428 | 0 | 0 | 3 | 10 | 0 | 0 | 60 | 0.5 | 94.6
860 | Pt | 0.5 | 0 | 0 | WI | 0 | 25 | 0 | La2O3 | 0 | 1 | 0 | 0 | 0 | 0 | 0 | 295 | 0 | 0 | 3 | 10 | 0 | 0 | 60 | 0.5 | 2.1
861 | Pt | 0.5 | 0 | 0 | WI | 0 | 25 | 0 | La2O3 | 0 | 1 | 0 | 0 | 0 | 0 | 0 | 248 | 0 | 0 | 3 | 10 | 0 | 0 | 60 | 0.5 | 4.67
862 | Pt | 0.5 | 0 | 0 | WI | 0 | 25 | 0 | La2O3 | 0 | 1 | 0 | 0 | 0 | 0 | 0 | 268 | 0 | 0 | 3 | 10 | 0 | 0 | 60 | 0.5 | 10
863 | Pt | 0.5 | 0 | 0 | WI | 0 | 25 | 0 | La2O3 | 0 | 1 | 0 | 0 | 0 | 0 | 0 | 290 | 0 | 0 | 3 | 10 | 0 | 0 | 60 | 0.5 | 22.3
864 | Pt | 0.5 | 0 | 0 | WI | 0 | 25 | 0 | La2O3 | 0 | 1 | 0 | 0 | 0 | 0 | 0 | 314 | 0 | 0 | 3 | 10 | 0 | 0 | 60 | 0.5 | 43.7
865 | Pt | 0.5 | 0 | 0 | WI | 0 | 25 | 0 | La2O3 | 0 | 1 | 0 | 0 | 0 | 0 | 0 | 331 | 0 | 0 | 3 | 10 | 0 | 0 | 60 | 0.5 | 61.9
866 | Pt | 0.5 | 0 | 0 | WI | 0 | 25 | 0 | La2O3 | 0 | 1 | 0 | 0 | 0 | 0 | 0 | 341 | 0 | 0 | 3 | 10 | 0 | 0 | 60 | 0.5 | 74.6
867 | Pt | 0.5 | 0 | 0 | WI | 0 | 25 | 0 | La2O3 | 0 | 1 | 0 | 0 | 0 | 0 | 0 | 357 | 0 | 0 | 3 | 10 | 0 | 0 | 60 | 0.5 | 88.9
868 | Pt | 0.5 | 0 | 0 | WI | 0 | 25 | 0 | La2O3 | 0 | 1 | 0 | 0 | 0 | 0 | 0 | 365 | 0 | 0 | 3 | 10 | 0 | 0 | 60 | 0.5 | 91.5
869 | Pt | 0.5 | 0 | 0 | WI | 0 | 25 | 0 | La2O3 | 0 | 1 | 0 | 0 | 0 | 0 | 0 | 386 | 0 | 0 | 3 | 10 | 0 | 0 | 60 | 0.5 | 95.3
870 | Pt | 0.5 | 0 | 0 | WI | 0 | 25 | 0 | La2O3 | 0 | 1 | 0 | 0 | 0 | 0 | 0 | 414 | 0 | 0 | 3 | 10 | 0 | 0 | 60 | 0.5 | 95.6
871 | Pt | 0.5 | 0 | 0 | WI | 0 | 25 | 0 | La2O3 | 0 | 1 | 0 | 0 | 0 | 0 | 0 | 452 | 0 | 0 | 3 | 10 | 0 | 0 | 60 | 0.5 | 94.1
872 | Pt | 0.5 | 0 | 0 | WI | 0 | 25 | 0 | ThO2 | 0 | 1 | 0 | 0 | 0 | 0 | 0 | 242 | 0 | 0 | 3 | 10 | 0 | 0 | 60 | 0.5 | 0.836
873 | Pt | 0.5 | 0 | 0 | WI | 0 | 25 | 0 | ThO2 | 0 | 1 | 0 | 0 | 0 | 0 | 0 | 250 | 0 | 0 | 3 | 10 | 0 | 0 | 60 | 0.5 | 1.35
874 | Pt | 0.5 | 0 | 0 | WI | 0 | 25 | 0 | ThO2 | 0 | 1 | 0 | 0 | 0 | 0 | 0 | 258 | 0 | 0 | 3 | 10 | 0 | 0 | 60 | 0.5 | 2.12
875 | Pt | 0.5 | 0 | 0 | WI | 0 | 25 | 0 | ThO2 | 0 | 1 | 0 | 0 | 0 | 0 | 0 | 271 | 0 | 0 | 3 | 10 | 0 | 0 | 60 | 0.5 | 4.17
876 | Pt | 0.5 | 0 | 0 | WI | 0 | 25 | 0 | ThO2 | 0 | 1 | 0 | 0 | 0 | 0 | 0 | 281 | 0 | 0 | 3 | 10 | 0 | 0 | 60 | 0.5 | 7.5
877 | Pt | 0.5 | 0 | 0 | WI | 0 | 25 | 0 | ThO2 | 0 | 1 | 0 | 0 | 0 | 0 | 0 | 292 | 0 | 0 | 3 | 10 | 0 | 0 | 60 | 0.5 | 9.8
878 | Pt | 0.5 | 0 | 0 | WI | 0 | 25 | 0 | ThO2 | 0 | 1 | 0 | 0 | 0 | 0 | 0 | 302 | 0 | 0 | 3 | 10 | 0 | 0 | 60 | 0.5 | 22.1
879 | Pt | 0.5 | 0 | 0 | WI | 0 | 25 | 0 | ThO2 | 0 | 1 | 0 | 0 | 0 | 0 | 0 | 311 | 0 | 0 | 3 | 10 | 0 | 0 | 60 | 0.5 | 29.5
880 | Pt | 0.5 | 0 | 0 | WI | 0 | 25 | 0 | ThO2 | 0 | 1 | 0 | 0 | 0 | 0 | 0 | 325 | 0 | 0 | 3 | 10 | 0 | 0 | 60 | 0.5 | 75.1
881 | Pt | 0.5 | 0 | 0 | WI | 0 | 25 | 0 | ThO2 | 0 | 1 | 0 | 0 | 0 | 0 | 0 | 333 | 0 | 0 | 3 | 10 | 0 | 0 | 60 | 0.5 | 88.7
882 | Pt | 0.5 | 0 | 0 | WI | 0 | 25 | 0 | ThO2 | 0 | 1 | 0 | 0 | 0 | 0 | 0 | 345 | 0 | 0 | 3 | 10 | 0 | 0 | 60 | 0.5 | 97.3
883 | Pt | 0.5 | 0 | 0 | WI | 0 | 25 | 0 | ThO2 | 0 | 1 | 0 | 0 | 0 | 0 | 0 | 362 | 0 | 0 | 3 | 10 | 0 | 0 | 60 | 0.5 | 97.4
884 | Pt | 0.5 | 0 | 0 | WI | 0 | 25 | 0 | ThO2 | 0 | 1 | 0 | 0 | 0 | 0 | 0 | 390 | 0 | 0 | 3 | 10 | 0 | 0 | 60 | 0.5 | 97.1
885 | Pt | 0.5 | 0 | 0 | WI | 0 | 25 | 0 | ThO2 | 0 | 1 | 0 | 0 | 0 | 0 | 0 | 417 | 0 | 0 | 3 | 10 | 0 | 0 | 60 | 0.5 | 95.9
886 | Pt | 0.5 | 0 | 0 | WI | 0 | 25 | 0 | ThO2 | 0 | 1 | 0 | 0 | 0 | 0 | 0 | 456 | 0 | 0 | 3 | 10 | 0 | 0 | 60 | 0.5 | 94.9
887 | Pt | 0.5 | 0 | 0 | WI | 0 | 25 | 0 | Y203 | 0 | 1 | 0 | 0 | 0 | 0 | 0 | 249 | 0 | 0 | 3 | 10 | 0 | 0 | 60 | 0.5 | 1.61
888 | Pt | 0.5 | 0 | 0 | WI | 0 | 25 | 0 | Y203 | 0 | 1 | 0 | 0 | 0 | 0 | 0 | 260 | 0 | 0 | 3 | 10 | 0 | 0 | 60 | 0.5 | 2.12
889 | Pt | 0.5 | 0 | 0 | WI | 0 | 25 | 0 | Y203 | 0 | 1 | 0 | 0 | 0 | 0 | 0 | 268 | 0 | 0 | 3 | 10 | 0 | 0 | 60 | 0.5 | 3.66
890 | Pt | 0.5 | 0 | 0 | WI | 0 | 25 | 0 | Y203 | 0 | 1 | 0 | 0 | 0 | 0 | 0 | 278 | 0 | 0 | 3 | 10 | 0 | 0 | 60 | 0.5 | 5.45
891 | Pt | 0.5 | 0 | 0 | WI | 0 | 25 | 0 | Y203 | 0 | 1 | 0 | 0 | 0 | 0 | 0 | 289 | 0 | 0 | 3 | 10 | 0 | 0 | 60 | 0.5 | 8.27
892 | Pt | 0.5 | 0 | 0 | WI | 0 | 25 | 0 | Y203 | 0 | 1 | 0 | 0 | 0 | 0 | 0 | 298 | 0 | 0 | 3 | 10 | 0 | 0 | 60 | 0.5 | 9.81
893 | Pt | 0.5 | 0 | 0 | WI | 0 | 25 | 0 | Y203 | 0 | 1 | 0 | 0 | 0 | 0 | 0 | 310 | 0 | 0 | 3 | 10 | 0 | 0 | 60 | 0.5 | 15.2
894 | Pt | 0.5 | 0 | 0 | WI | 0 | 25 | 0 | Y203 | 0 | 1 | 0 | 0 | 0 | 0 | 0 | 319 | 0 | 0 | 3 | 10 | 0 | 0 | 60 | 0.5 | 19.5
895 | Pt | 0.5 | 0 | 0 | WI | 0 | 25 | 0 | Y203 | 0 | 1 | 0 | 0 | 0 | 0 | 0 | 330 | 0 | 0 | 3 | 10 | 0 | 0 | 60 | 0.5 | 25.1
896 | Pt | 0.5 | 0 | 0 | WI | 0 | 25 | 0 | Y203 | 0 | 1 | 0 | 0 | 0 | 0 | 0 | 355 | 0 | 0 | 3 | 10 | 0 | 0 | 60 | 0.5 | 39.9
897 | Pt | 0.5 | 0 | 0 | WI | 0 | 25 | 0 | Y203 | 0 | 1 | 0 | 0 | 0 | 0 | 0 | 380 | 0 | 0 | 3 | 10 | 0 | 0 | 60 | 0.5 | 58.6
898 | Pt | 0.5 | 0 | 0 | WI | 0 | 25 | 0 | Y203 | 0 | 1 | 0 | 0 | 0 | 0 | 0 | 394 | 0 | 0 | 3 | 10 | 0 | 0 | 60 | 0.5 | 71.4
899 | Pt | 0.5 | 0 | 0 | WI | 0 | 25 | 0 | Y203 | 0 | 1 | 0 | 0 | 0 | 0 | 0 | 407 | 0 | 0 | 3 | 10 | 0 | 0 | 60 | 0.5 | 79
900 | Pt | 0.5 | 0 | 0 | WI | 0 | 25 | 0 | Y203 | 0 | 1 | 0 | 0 | 0 | 0 | 0 | 423 | 0 | 0 | 3 | 10 | 0 | 0 | 60 | 0.5 | 83.9
901 | Pt | 0.5 | 0 | 0 | WI | 0 | 25 | 0 | Y203 | 0 | 1 | 0 | 0 | 0 | 0 | 0 | 432 | 0 | 0 | 3 | 10 | 0 | 0 | 60 | 0.5 | 87.7
902 | Pt | 0.5 | 0 | 0 | WI | 0 | 25 | 0 | Y203 | 0 | 1 | 0 | 0 | 0 | 0 | 0 | 461 | 0 | 0 | 3 | 10 | 0 | 0 | 60 | 0.5 | 93.1
903 | Pt | 0.5 | 0 | 0 | WI | 0 | 25 | 0 | Al2O3 | 0 | 1 | 0 | 0 | 0 | 0 | 0 | 267 | 0 | 0 | 3 | 10 | 0 | 0 | 60 | 0.5 | 2.13
904 | Pt | 0.5 | 0 | 0 | WI | 0 | 25 | 0 | Al2O3 | 0 | 1 | 0 | 0 | 0 | 0 | 0 | 286 | 0 | 0 | 3 | 10 | 0 | 0 | 60 | 0.5 | 3.93
905 | Pt | 0.5 | 0 | 0 | WI | 0 | 25 | 0 | Al2O3 | 0 | 1 | 0 | 0 | 0 | 0 | 0 | 306 | 0 | 0 | 3 | 10 | 0 | 0 | 60 | 0.5 | 7.01
906 | Pt | 0.5 | 0 | 0 | WI | 0 | 25 | 0 | Al2O3 | 0 | 1 | 0 | 0 | 0 | 0 | 0 | 321 | 0 | 0 | 3 | 10 | 0 | 0 | 60 | 0.5 | 10.3
907 | Pt | 0.5 | 0 | 0 | WI | 0 | 25 | 0 | Al2O3 | 0 | 1 | 0 | 0 | 0 | 0 | 0 | 335 | 0 | 0 | 3 | 10 | 0 | 0 | 60 | 0.5 | 13.9
908 | Pt | 0.5 | 0 | 0 | WI | 0 | 25 | 0 | Al2O3 | 0 | 1 | 0 | 0 | 0 | 0 | 0 | 347 | 0 | 0 | 3 | 10 | 0 | 0 | 60 | 0.5 | 20.8
909 | Pt | 0.5 | 0 | 0 | WI | 0 | 25 | 0 | Al2O3 | 0 | 1 | 0 | 0 | 0 | 0 | 0 | 366 | 0 | 0 | 3 | 10 | 0 | 0 | 60 | 0.5 | 31.3
910 | Pt | 0.5 | 0 | 0 | WI | 0 | 25 | 0 | Al2O3 | 0 | 1 | 0 | 0 | 0 | 0 | 0 | 388 | 0 | 0 | 3 | 10 | 0 | 0 | 60 | 0.5 | 44.6
911 | Pt | 0.5 | 0 | 0 | WI | 0 | 25 | 0 | Al2O3 | 0 | 1 | 0 | 0 | 0 | 0 | 0 | 408 | 0 | 0 | 3 | 10 | 0 | 0 | 60 | 0.5 | 58.6
912 | Pt | 0.5 | 0 | 0 | WI | 0 | 25 | 0 | Al2O3 | 0 | 1 | 0 | 0 | 0 | 0 | 0 | 434 | 0 | 0 | 3 | 10 | 0 | 0 | 60 | 0.5 | 75.7
913 | Pt | 0.5 | 0 | 0 | WI | 0 | 25 | 0 | Al2O3 | 0 | 1 | 0 | 0 | 0 | 0 | 0 | 467 | 0 | 0 | 3 | 10 | 0 | 0 | 60 | 0.5 | 90.8
914 | Pt | 0.5 | 0 | 0 | WI | 0 | 25 | 0 | Al2O3 | 0 | 1 | 0 | 0 | 0 | 0 | 0 | 503 | 0 | 0 | 3 | 10 | 0 | 0 | 60 | 0.5 | 92.1
915 | Pt | 0.5 | 0 | 0 | WI | 0 | 25 | 0 | MgO | 0 | 1 | 0 | 0 | 0 | 0 | 0 | 362 | 0 | 0 | 3 | 10 | 0 | 0 | 60 | 0.5 | 6.03
916 | Pt | 0.5 | 0 | 0 | WI | 0 | 25 | 0 | MgO | 0 | 1 | 0 | 0 | 0 | 0 | 0 | 423 | 0 | 0 | 3 | 10 | 0 | 0 | 60 | 0.5 | 17.8
917 | Pt | 0.5 | 0 | 0 | WI | 0 | 25 | 0 | MgO | 0 | 1 | 0 | 0 | 0 | 0 | 0 | 465 | 0 | 0 | 3 | 10 | 0 | 0 | 60 | 0.5 | 25.5
918 | Pt | 0.5 | 0 | 0 | WI | 0 | 25 | 0 | MgO | 0 | 1 | 0 | 0 | 0 | 0 | 0 | 491 | 0 | 0 | 3 | 10 | 0 | 0 | 60 | 0.5 | 30.1
919 | Pt | 0.5 | 0 | 0 | WI | 0 | 25 | 0 | Fe2O3 | 0 | 1 | 0 | 0 | 0 | 0 | 0 | 317 | 0 | 0 | 3 | 10 | 0 | 0 | 60 | 0.5 | 1.4
920 | Pt | 0.5 | 0 | 0 | WI | 0 | 25 | 0 | Fe2O3 | 0 | 1 | 0 | 0 | 0 | 0 | 0 | 358 | 0 | 0 | 3 | 10 | 0 | 0 | 60 | 0.5 | 3.73
921 | Pt | 0.5 | 0 | 0 | WI | 0 | 25 | 0 | Fe2O3 | 0 | 1 | 0 | 0 | 0 | 0 | 0 | 386 | 0 | 0 | 3 | 10 | 0 | 0 | 60 | 0.5 | 5.53
922 | Pt | 0.5 | 0 | 0 | WI | 0 | 25 | 0 | Fe2O3 | 0 | 1 | 0 | 0 | 0 | 0 | 0 | 412 | 0 | 0 | 3 | 10 | 0 | 0 | 60 | 0.5 | 9.12
923 | Pt | 0.5 | 0 | 0 | WI | 0 | 25 | 0 | Fe2O3 | 0 | 1 | 0 | 0 | 0 | 0 | 0 | 427 | 0 | 0 | 3 | 10 | 0 | 0 | 60 | 0.5 | 8.88
924 | Pt | 0.5 | 0 | 0 | WI | 0 | 25 | 0 | Fe2O3 | 0 | 1 | 0 | 0 | 0 | 0 | 0 | 439 | 0 | 0 | 3 | 10 | 0 | 0 | 60 | 0.5 | 11.4
925 | Pt | 0.5 | 0 | 0 | WI | 0 | 25 | 0 | Fe2O3 | 0 | 1 | 0 | 0 | 0 | 0 | 0 | 461 | 0 | 0 | 3 | 10 | 0 | 0 | 60 | 0.5 | 12.2
926 | Pt | 0.5 | 0 | 0 | WI | 0 | 25 | 0 | Fe2O3 | 0 | 1 | 0 | 0 | 0 | 0 | 0 | 471 | 0 | 0 | 3 | 10 | 0 | 0 | 60 | 0.5 | 13.8
927 | Pt | 0.5 | 0 | 0 | WI | 0 | 25 | 0 | Fe2O3 | 0 | 1 | 0 | 0 | 0 | 0 | 0 | 503 | 0 | 0 | 3 | 10 | 0 | 0 | 60 | 0.5 | 22.7
928 | Pt | 0.5 | 0 | 0 | WI | 0 | 25 | 0 | Al2O3 | 0 | 1 | 0 | Co | 10 | 0 | 0 | 211 | 0 | 0 | 3 | 10 | 0 | 0 | 60 | 0.5 | 1.59
935 | Pt | 0.5 | 0 | 0 | WI | 0 | 25 | 0 | Al2O3 | 0 | 1 | 0 | Co | 10 | 0 | 0 | 317 | 0 | 0 | 3 | 10 | 0 | 0 | 60 | 0.5 | 84.4
936 | Pt | 0.5 | 0 | 0 | WI | 0 | 25 | 0 | Al2O3 | 0 | 1 | 0 | Co | 10 | 0 | 0 | 326 | 0 | 0 | 3 | 10 | 0 | 0 | 60 | 0.5 | 93.6
937 | Pt | 0.5 | 0 | 0 | WI | 0 | 25 | 0 | Al2O3 | 0 | 1 | 0 | Co | 10 | 0 | 0 | 349 | 0 | 0 | 3 | 10 | 0 | 0 | 60 | 0.5 | 98
938 | Pt | 0.5 | 0 | 0 | WI | 0 | 25 | 0 | Al2O3 | 0 | 1 | 0 | Co | 10 | 0 | 0 | 385 | 0 | 0 | 3 | 10 | 0 | 0 | 60 | 0.5 | 96.8
940 | Pt | 0.5 | 0 | 0 | WI | 0 | 25 | 0 | Al2O3 | 0 | 1 | 0 | Ni | 10 | 0 | 0 | 246 | 0 | 0 | 3 | 10 | 0 | 0 | 60 | 0.5 | 2.93
941 | Pt | 0.5 | 0 | 0 | WI | 0 | 25 | 0 | Al2O3 | 0 | 1 | 0 | Ni | 10 | 0 | 0 | 255 | 0 | 0 | 3 | 10 | 0 | 0 | 60 | 0.5 | 4.25
942 | Pt | 0.5 | 0 | 0 | WI | 0 | 25 | 0 | Al2O3 | 0 | 1 | 0 | Ni | 10 | 0 | 0 | 277 | 0 | 0 | 3 | 10 | 0 | 0 | 60 | 0.5 | 8.98
943 | Pt | 0.5 | 0 | 0 | WI | 0 | 25 | 0 | Al2O3 | 0 | 1 | 0 | Ni | 10 | 0 | 0 | 286 | 0 | 0 | 3 | 10 | 0 | 0 | 60 | 0.5 | 13.4
944 | Pt | 0.5 | 0 | 0 | WI | 0 | 25 | 0 | Al2O3 | 0 | 1 | 0 | Ni | 10 | 0 | 0 | 294 | 0 | 0 | 3 | 10 | 0 | 0 | 60 | 0.5 | 16.6
945 | Pt | 0.5 | 0 | 0 | WI | 0 | 25 | 0 | Al2O3 | 0 | 1 | 0 | Ni | 10 | 0 | 0 | 307 | 0 | 0 | 3 | 10 | 0 | 0 | 60 | 0.5 | 26.5
946 | Pt | 0.5 | 0 | 0 | WI | 0 | 25 | 0 | Al2O3 | 0 | 1 | 0 | Ni | 10 | 0 | 0 | 313 | 0 | 0 | 3 | 10 | 0 | 0 | 60 | 0.5 | 32.3
947 | Pt | 0.5 | 0 | 0 | WI | 0 | 25 | 0 | Al2O3 | 0 | 1 | 0 | Ni | 10 | 0 | 0 | 326 | 0 | 0 | 3 | 10 | 0 | 0 | 60 | 0.5 | 49.1
948 | Pt | 0.5 | 0 | 0 | WI | 0 | 25 | 0 | Al2O3 | 0 | 1 | 0 | Ni | 10 | 0 | 0 | 334 | 0 | 0 | 3 | 10 | 0 | 0 | 60 | 0.5 | 61.9
949 | Pt | 0.5 | 0 | 0 | WI | 0 | 25 | 0 | Al2O3 | 0 | 1 | 0 | Ni | 10 | 0 | 0 | 345 | 0 | 0 | 3 | 10 | 0 | 0 | 60 | 0.5 | 81
950 | Pt | 0.5 | 0 | 0 | WI | 0 | 25 | 0 | Al2O3 | 0 | 1 | 0 | Ni | 10 | 0 | 0 | 350 | 0 | 0 | 3 | 10 | 0 | 0 | 60 | 0.5 | 93.9
951 | Pt | 0.5 | 0 | 0 | WI | 0 | 25 | 0 | Al2O3 | 0 | 1 | 0 | Ni | 10 | 0 | 0 | 358 | 0 | 0 | 3 | 10 | 0 | 0 | 60 | 0.5 | 97.3
952 | Pt | 0.5 | 0 | 0 | WI | 0 | 25 | 0 | Al2O3 | 0 | 1 | 0 | Ni | 10 | 0 | 0 | 379 | 0 | 0 | 3 | 10 | 0 | 0 | 60 | 0.5 | 97
953 | Pt | 0.5 | 0 | 0 | WI | 0 | 25 | 0 | Al2O3 | 0 | 1 | 0 | Ni | 10 | 0 | 0 | 404 | 0 | 0 | 3 | 10 | 0 | 0 | 60 | 0.5 | 97
954 | Pt | 0.5 | 0 | 0 | WI | 0 | 25 | 0 | Al2O3 | 0 | 1 | 0 | Ni | 10 | 0 | 0 | 434 | 0 | 0 | 3 | 10 | 0 | 0 | 60 | 0.5 | 95.8
955 | Pt | 0.5 | 0 | 0 | WI | 0 | 25 | 0 | Al2O3 | 0 | 1 | 0 | Ni | 10 | 0 | 0 | 463 | 0 | 0 | 3 | 10 | 0 | 0 | 60 | 0.5 | 94.5
956 | Pt | 0.5 | 0 | 0 | WI | 0 | 25 | 0 | Al2O3 | 0 | 1 | 0 | Ti | 10 | 0 | 0 | 211 | 0 | 0 | 3 | 10 | 0 | 0 | 60 | 0.5 | 1.59
957 | Pt | 0.5 | 0 | 0 | WI | 0 | 25 | 0 | Al2O3 | 0 | 1 | 0 | Ti | 10 | 0 | 0 | 232 | 0 | 0 | 3 | 10 | 0 | 0 | 60 | 0.5 | 3.7
958 | Pt | 0.5 | 0 | 0 | WI | 0 | 25 | 0 | Al2O3 | 0 | 1 | 0 | Ti | 10 | 0 | 0 | 251 | 0 | 0 | 3 | 10 | 0 | 0 | 60 | 0.5 | 7.38
959 | Pt | 0.5 | 0 | 0 | WI | 0 | 25 | 0 | Al2O3 | 0 | 1 | 0 | Ti | 10 | 0 | 0 | 270 | 0 | 0 | 3 | 10 | 0 | 0 | 60 | 0.5 | 12.1
960 | Pt | 0.5 | 0 | 0 | WI | 0 | 25 | 0 | Al2O3 | 0 | 1 | 0 | Ti | 10 | 0 | 0 | 291 | 0 | 0 | 3 | 10 | 0 | 0 | 60 | 0.5 | 20.2
961 | Pt | 0.5 | 0 | 0 | WI | 0 | 25 | 0 | Al2O3 | 0 | 1 | 0 | Ti | 10 | 0 | 0 | 311 | 0 | 0 | 3 | 10 | 0 | 0 | 60 | 0.5 | 31.3
962 | Pt | 0.5 | 0 | 0 | WI | 0 | 25 | 0 | Al2O3 | 0 | 1 | 0 | Ti | 10 | 0 | 0 | 336 | 0 | 0 | 3 | 10 | 0 | 0 | 60 | 0.5 | 48.8
963 | Pt | 0.5 | 0 | 0 | WI | 0 | 25 | 0 | Al2O3 | 0 | 1 | 0 | Ti | 10 | 0 | 0 | 348 | 0 | 0 | 3 | 10 | 0 | 0 | 60 | 0.5 | 56.7
964 | Pt | 0.5 | 0 | 0 | WI | 0 | 25 | 0 | Al2O3 | 0 | 1 | 0 | Ti | 10 | 0 | 0 | 363 | 0 | 0 | 3 | 10 | 0 | 0 | 60 | 0.5 | 64.3
965 | Pt | 0.5 | 0 | 0 | WI | 0 | 25 | 0 | Al2O3 | 0 | 1 | 0 | Ti | 10 | 0 | 0 | 389 | 0 | 0 | 3 | 10 | 0 | 0 | 60 | 0.5 | 81.1
966 | Pt | 0.5 | 0 | 0 | WI | 0 | 25 | 0 | Al2O3 | 0 | 1 | 0 | Ti | 10 | 0 | 0 | 413 | 0 | 0 | 3 | 10 | 0 | 0 | 60 | 0.5 | 86.8
967 | Pt | 0.5 | 0 | 0 | WI | 0 | 25 | 0 | Al2O3 | 0 | 1 | 0 | Ti | 10 | 0 | 0 | 437 | 0 | 0 | 3 | 10 | 0 | 0 | 60 | 0.5 | 92.9
968 | Pt | 0.5 | 0 | 0 | WI | 0 | 25 | 0 | Al2O3 | 0 | 1 | 0 | Ti | 10 | 0 | 0 | 488 | 0 | 0 | 3 | 10 | 0 | 0 | 60 | 0.5 | 93.5
969 | Pt | 0.5 | 0 | 0 | WI | 0 | 25 | 0 | Al2O3 | 0 | 1 | 0 | Fe | 10 | 0 | 0 | 252 | 0 | 0 | 3 | 10 | 0 | 0 | 60 | 0.5 | 1.36
970 | Pt | 0.5 | 0 | 0 | WI | 0 | 25 | 0 | Al2O3 | 0 | 1 | 0 | Fe | 10 | 0 | 0 | 291 | 0 | 0 | 3 | 10 | 0 | 0 | 60 | 0.5 | 6.11
971 | Pt | 0.5 | 0 | 0 | WI | 0 | 25 | 0 | Al2O3 | 0 | 1 | 0 | Fe | 10 | 0 | 0 | 310 | 0 | 0 | 3 | 10 | 0 | 0 | 60 | 0.5 | 12.7
972 | Pt | 0.5 | 0 | 0 | WI | 0 | 25 | 0 | Al2O3 | 0 | 1 | 0 | Fe | 10 | 0 | 0 | 332 | 0 | 0 | 3 | 10 | 0 | 0 | 60 | 0.5 | 22.1
973 | Pt | 0.5 | 0 | 0 | WI | 0 | 25 | 0 | Al2O3 | 0 | 1 | 0 | Fe | 10 | 0 | 0 | 357 | 0 | 0 | 3 | 10 | 0 | 0 | 60 | 0.5 | 42
974 | Pt | 0.5 | 0 | 0 | WI | 0 | 25 | 0 | Al2O3 | 0 | 1 | 0 | Fe | 10 | 0 | 0 | 372 | 0 | 0 | 3 | 10 | 0 | 0 | 60 | 0.5 | 54.6
975 | Pt | 0.5 | 0 | 0 | WI | 0 | 25 | 0 | Al2O3 | 0 | 1 | 0 | Fe | 10 | 0 | 0 | 383 | 0 | 0 | 3 | 10 | 0 | 0 | 60 | 0.5 | 63.5
976 | Pt | 0.5 | 0 | 0 | WI | 0 | 25 | 0 | Al2O3 | 0 | 1 | 0 | Fe | 10 | 0 | 0 | 409 | 0 | 0 | 3 | 10 | 0 | 0 | 60 | 0.5 | 80
977 | Pt | 0.5 | 0 | 0 | WI | 0 | 25 | 0 | Al2O3 | 0 | 1 | 0 | Fe | 10 | 0 | 0 | 425 | 0 | 0 | 3 | 10 | 0 | 0 | 60 | 0.5 | 88.2
978 | Pt | 0.5 | 0 | 0 | WI | 0 | 25 | 0 | Al2O3 | 0 | 1 | 0 | Fe | 10 | 0 | 0 | 463 | 0 | 0 | 3 | 10 | 0 | 0 | 60 | 0.5 | 93.2
979 | Pt | 0.5 | 0 | 0 | WI | 0 | 25 | 0 | Al2O3 | 0 | 1 | 0 | Cr | 10 | 0 | 0 | 261 | 0 | 0 | 3 | 10 | 0 | 0 | 60 | 0.5 | 1.89
980 | Pt | 0.5 | 0 | 0 | WI | 0 | 25 | 0 | Al2O3 | 0 | 1 | 0 | Cr | 10 | 0 | 0 | 281 | 0 | 0 | 3 | 10 | 0 | 0 | 60 | 0.5 | 4.27
981 | Pt | 0.5 | 0 | 0 | WI | 0 | 25 | 0 | Al2O3 | 0 | 1 | 0 | Cr | 10 | 0 | 0 | 299 | 0 | 0 | 3 | 10 | 0 | 0 | 60 | 0.5 | 6.38
982 | Pt | 0.5 | 0 | 0 | WI | 0 | 25 | 0 | Al2O3 | 0 | 1 | 0 | Cr | 10 | 0 | 0 | 311 | 0 | 0 | 3 | 10 | 0 | 0 | 60 | 0.5 | 9.27
983 | Pt | 0.5 | 0 | 0 | WI | 0 | 25 | 0 | Al2O3 | 0 | 1 | 0 | Cr | 10 | 0 | 0 | 328 | 0 | 0 | 3 | 10 | 0 | 0 | 60 | 0.5 | 15.6
984 | Pt | 0.5 | 0 | 0 | WI | 0 | 25 | 0 | Al2O3 | 0 | 1 | 0 | Cr | 10 | 0 | 0 | 350 | 0 | 0 | 3 | 10 | 0 | 0 | 60 | 0.5 | 26.1
985 | Pt | 0.5 | 0 | 0 | WI | 0 | 25 | 0 | Al2O3 | 0 | 1 | 0 | Cr | 10 | 0 | 0 | 375 | 0 | 0 | 3 | 10 | 0 | 0 | 60 | 0.5 | 40.5
986 | Pt | 0.5 | 0 | 0 | WI | 0 | 25 | 0 | Al2O3 | 0 | 1 | 0 | Cr | 10 | 0 | 0 | 400 | 0 | 0 | 3 | 10 | 0 | 0 | 60 | 0.5 | 62.5
987 | Pt | 0.5 | 0 | 0 | WI | 0 | 25 | 0 | Al2O3 | 0 | 1 | 0 | Cr | 10 | 0 | 0 | 427 | 0 | 0 | 3 | 10 | 0 | 0 | 60 | 0.5 | 78
988 | Pt | 0.5 | 0 | 0 | WI | 0 | 25 | 0 | Al2O3 | 0 | 1 | 0 | Cr | 10 | 0 | 0 | 447 | 0 | 0 | 3 | 10 | 0 | 0 | 60 | 0.5 | 86.1
989 | Pt | 0.5 | 0 | 0 | WI | 0 | 25 | 0 | Al2O3 | 0 | 1 | 0 | Cr | 10 | 0 | 0 | 457 | 0 | 0 | 3 | 10 | 0 | 0 | 60 | 0.5 | 89
990 | Pt | 0.5 | 0 | 0 | WI | 0 | 25 | 0 | Al2O3 | 0 | 1 | 0 | Mn | 10 | 0 | 0 | 283 | 0 | 0 | 3 | 10 | 0 | 0 | 60 | 0.5 | 2.96
991 | Pt | 0.5 | 0 | 0 | WI | 0 | 25 | 0 | Al2O3 | 0 | 1 | 0 | Mn | 10 | 0 | 0 | 301 | 0 | 0 | 3 | 10 | 0 | 0 | 60 | 0.5 | 4.29
992 | Pt | 0.5 | 0 | 0 | WI | 0 | 25 | 0 | Al2O3 | 0 | 1 | 0 | Mn | 10 | 0 | 0 | 322 | 0 | 0 | 3 | 10 | 0 | 0 | 60 | 0.5 | 8.49
993 | Pt | 0.5 | 0 | 0 | WI | 0 | 25 | 0 | Al2O3 | 0 | 1 | 0 | Mn | 10 | 0 | 0 | 353 | 0 | 0 | 3 | 10 | 0 | 0 | 60 | 0.5 | 17.9
994 | Pt | 0.5 | 0 | 0 | WI | 0 | 25 | 0 | Al2O3 | 0 | 1 | 0 | Mn | 10 | 0 | 0 | 371 | 0 | 0 | 3 | 10 | 0 | 0 | 60 | 0.5 | 24.8
995 | Pt | 0.5 | 0 | 0 | WI | 0 | 25 | 0 | Al2O3 | 0 | 1 | 0 | Mn | 10 | 0 | 0 | 385 | 0 | 0 | 3 | 10 | 0 | 0 | 60 | 0.5 | 33.2
996 | Pt | 0.5 | 0 | 0 | WI | 0 | 25 | 0 | Al2O3 | 0 | 1 | 0 | Mn | 10 | 0 | 0 | 412 | 0 | 0 | 3 | 10 | 0 | 0 | 60 | 0.5 | 52.6
997 | Pt | 0.5 | 0 | 0 | WI | 0 | 25 | 0 | Al2O3 | 0 | 1 | 0 | Mn | 10 | 0 | 0 | 439 | 0 | 0 | 3 | 10 | 0 | 0 | 60 | 0.5 | 75.6
998 | Pt | 0.5 | 0 | 0 | WI | 0 | 25 | 0 | Al2O3 | 0 | 1 | 0 | Mn | 10 | 0 | 0 | 469 | 0 | 0 | 3 | 10 | 0 | 0 | 60 | 0.5 | 87.7
999 | Pt | 0.5 | 0 | 0 | WI | 0 | 25 | 0 | Al2O3 | 0 | 1 | 0 | Mn | 10 | 0 | 0 | 494 | 0 | 0 | 3 | 10 | 0 | 0 | 60 | 0.5 | 92.7
1000 | Cu | 10 | Pt | 0.5 | WI | 0 | 25 | 0 | Al2O3 | 0 | 1 | 0 | 0 | 0 | 0 | 0 | 212 | 0 | 0 | 3 | 10 | 0 | 0 | 60 | 0.5 | 1.85
1001 | Cu | 10 | Pt | 0.5 | WI | 0 | 25 | 0 | Al2O3 | 0 | 1 | 0 | 0 | 0 | 0 | 0 | 226 | 0 | 0 | 3 | 10 | 0 | 0 | 60 | 0.5 | 2.91
1002 | Cu | 10 | Pt | 0.5 | WI | 0 | 25 | 0 | Al2O3 | 0 | 1 | 0 | 0 | 0 | 0 | 0 | 241 | 0 | 0 | 3 | 10 | 0 | 0 | 60 | 0.5 | 4.49
1003 | Cu | 10 | Pt | 0.5 | WI | 0 | 25 | 0 | Al2O3 | 0 | 1 | 0 | 0 | 0 | 0 | 0 | 260 | 0 | 0 | 3 | 10 | 0 | 0 | 60 | 0.5 | 6.87
1004 | Cu | 10 | Pt | 0.5 | WI | 0 | 25 | 0 | Al2O3 | 0 | 1 | 0 | 0 | 0 | 0 | 0 | 280 | 0 | 0 | 3 | 10 | 0 | 0 | 60 | 0.5 | 9.76
1005 | Cu | 10 | Pt | 0.5 | WI | 0 | 25 | 0 | Al2O3 | 0 | 1 | 0 | 0 | 0 | 0 | 0 | 301 | 0 | 0 | 3 | 10 | 0 | 0 | 60 | 0.5 | 14.2
1006 | Cu | 10 | Pt | 0.5 | WI | 0 | 25 | 0 | Al2O3 | 0 | 1 | 0 | 0 | 0 | 0 | 0 | 313 | 0 | 0 | 3 | 10 | 0 | 0 | 60 | 0.5 | 17.4
1007 | Cu | 10 | Pt | 0.5 | WI | 0 | 25 | 0 | Al2O3 | 0 | 1 | 0 | 0 | 0 | 0 | 0 | 334 | 0 | 0 | 3 | 10 | 0 | 0 | 60 | 0.5 | 23.9
1008 | Cu | 10 | Pt | 0.5 | WI | 0 | 25 | 0 | Al2O3 | 0 | 1 | 0 | 0 | 0 | 0 | 0 | 353 | 0 | 0 | 3 | 10 | 0 | 0 | 60 | 0.5 | 28.9
1009 | Cu | 10 | Pt | 0.5 | WI | 0 | 25 | 0 | Al2O3 | 0 | 1 | 0 | 0 | 0 | 0 | 0 | 378 | 0 | 0 | 3 | 10 | 0 | 0 | 60 | 0.5 | 35.2
1010 | Cu | 10 | Pt | 0.5 | WI | 0 | 25 | 0 | Al2O3 | 0 | 1 | 0 | 0 | 0 | 0 | 0 | 403 | 0 | 0 | 3 | 10 | 0 | 0 | 60 | 0.5 | 41.3
1011 | Cu | 10 | Pt | 0.5 | WI | 0 | 25 | 0 | Al2O3 | 0 | 1 | 0 | 0 | 0 | 0 | 0 | 429 | 0 | 0 | 3 | 10 | 0 | 0 | 60 | 0.5 | 49.4
1012 | Cu | 10 | Pt | 0.5 | WI | 0 | 25 | 0 | Al2O3 | 0 | 1 | 0 | 0 | 0 | 0 | 0 | 465 | 0 | 0 | 3 | 10 | 0 | 0 | 60 | 0.5 | 62
1013 | Pt | 0.5 | 0 | 0 | WI | 0 | 25 | 0 | Al2O3 | 0 | 1 | 0 | Ce | 10 | 0 | 0 | 193 | 0 | 0 | 3 | 10 | 0 | 0 | 60 | 0.5 | 0.525
1014 | Pt | 0.5 | 0 | 0 | WI | 0 | 25 | 0 | Al2O3 | 0 | 1 | 0 | Ce | 10 | 0 | 0 | 211 | 0 | 0 | 3 | 10 | 0 | 0 | 60 | 0.5 | 2.1
1015 | Pt | 0.5 | 0 | 0 | WI | 0 | 25 | 0 | Al2O3 | 0 | 1 | 0 | Ce | 10 | 0 | 0 | 231 | 0 | 0 | 3 | 10 | 0 | 0 | 60 | 0.5 | 5.77
1016 | Pt | 0.5 | 0 | 0 | WI | 0 | 25 | 0 | Al2O3 | 0 | 1 | 0 | Ce | 10 | 0 | 0 | 251 | 0 | 0 | 3 | 10 | 0 | 0 | 60 | 0.5 | 11.8
1017 | Pt | 0.5 | 0 | 0 | WI | 0 | 25 | 0 | Al2O3 | 0 | 1 | 0 | Ce | 10 | 0 | 0 | 272 | 0 | 0 | 3 | 10 | 0 | 0 | 60 | 0.5 | 22.3
1018 | Pt | 0.5 | 0 | 0 | WI | 0 | 25 | 0 | Al2O3 | 0 | 1 | 0 | Ce | 10 | 0 | 0 | 287 | 0 | 0 | 3 | 10 | 0 | 0 | 60 | 0.5 | 31.8
1019 | Pt | 0.5 | 0 | 0 | WI | 0 | 25 | 0 | Al2O3 | 0 | 1 | 0 | Ce | 10 | 0 | 0 | 312 | 0 | 0 | 3 | 10 | 0 | 0 | 60 | 0.5 | 50.1
1020 | Pt | 0.5 | 0 | 0 | WI | 0 | 25 | 0 | Al2O3 | 0 | 1 | 0 | Ce | 10 | 0 | 0 | 336 | 0 | 0 | 3 | 10 | 0 | 0 | 60 | 0.5 | 67.2
1021 | Pt | 0.5 | 0 | 0 | WI | 0 | 25 | 0 | Al2O3 | 0 | 1 | 0 | Ce | 10 | 0 | 0 | 361 | 0 | 0 | 3 | 10 | 0 | 0 | 60 | 0.5 | 78.2
1022 | Pt | 0.5 | 0 | 0 | WI | 0 | 25 | 0 | Al2O3 | 0 | 1 | 0 | Ce | 10 | 0 | 0 | 374 | 0 | 0 | 3 | 10 | 0 | 0 | 60 | 0.5 | 85.3
1023 | Pt | 0.5 | 0 | 0 | WI | 0 | 25 | 0 | Al2O3 | 0 | 1 | 0 | Ce | 10 | 0 | 0 | 399 | 0 | 0 | 3 | 10 | 0 | 0 | 60 | 0.5 | 91.1
1024 | Pt | 0.5 | 0 | 0 | WI | 0 | 25 | 0 | Al2O3 | 0 | 1 | 0 | Ce | 10 | 0 | 0 | 424 | 0 | 0 | 3 | 10 | 0 | 0 | 60 | 0.5 | 92.4
1025 | Pt | 0.5 | 0 | 0 | WI | 0 | 25 | 0 | Al2O3 | 0 | 1 | 0 | Ce | 10 | 0 | 0 | 479 | 0 | 0 | 3 | 10 | 0 | 0 | 60 | 0.5 | 93.2
1026 | Pt | 0.5 | 0 | 0 | WI | 0 | 25 | 0 | Al2O3 | 0 | 1 | 0 | Ho | 10 | 0 | 0 | 212 | 0 | 0 | 3 | 10 | 0 | 0 | 60 | 0.5 | 0.787
1027 | Pt | 0.5 | 0 | 0 | WI | 0 | 25 | 0 | Al2O3 | 0 | 1 | 0 | Ho | 10 | 0 | 0 | 239 | 0 | 0 | 3 | 10 | 0 | 0 | 60 | 0.5 | 4.46
1028 | Pt | 0.5 | 0 | 0 | WI | 0 | 25 | 0 | Al2O3 | 0 | 1 | 0 | Ho | 10 | 0 | 0 | 251 | 0 | 0 | 3 | 10 | 0 | 0 | 60 | 0.5 | 6.82
1029 | Pt | 0.5 | 0 | 0 | WI | 0 | 25 | 0 | Al2O3 | 0 | 1 | 0 | Ho | 10 | 0 | 0 | 270 | 0 | 0 | 3 | 10 | 0 | 0 | 60 | 0.5 | 11
1030 | Pt | 0.5 | 0 | 0 | WI | 0 | 25 | 0 | Al2O3 | 0 | 1 | 0 | Ho | 10 | 0 | 0 | 290 | 0 | 0 | 3 | 10 | 0 | 0 | 60 | 0.5 | 21.8
1031 | Pt | 0.5 | 0 | 0 | WI | 0 | 25 | 0 | Al2O3 | 0 | 1 | 0 | Ho | 10 | 0 | 0 | 301 | 0 | 0 | 3 | 10 | 0 | 0 | 60 | 0.5 | 29.9
1032 | Pt | 0.5 | 0 | 0 | WI | 0 | 25 | 0 | Al2O3 | 0 | 1 | 0 | Ho | 10 | 0 | 0 | 314 | 0 | 0 | 3 | 10 | 0 | 0 | 60 | 0.5 | 38.8
1033 | Pt | 0.5 | 0 | 0 | WI | 0 | 25 | 0 | Al2O3 | 0 | 1 | 0 | Ho | 10 | 0 | 0 | 338 | 0 | 0 | 3 | 10 | 0 | 0 | 60 | 0.5 | 64
1034 | Pt | 0.5 | 0 | 0 | WI | 0 | 25 | 0 | Al2O3 | 0 | 1 | 0 | Ho | 10 | 0 | 0 | 364 | 0 | 0 | 3 | 10 | 0 | 0 | 60 | 0.5 | 84.5
1035 | Pt | 0.5 | 0 | 0 | WI | 0 | 25 | 0 | Al2O3 | 0 | 1 | 0 | Ho | 10 | 0 | 0 | 381 | 0 | 0 | 3 | 10 | 0 | 0 | 60 | 0.5 | 91.3
1036 | Pt | 0.5 | 0 | 0 | WI | 0 | 25 | 0 | Al2O3 | 0 | 1 | 0 | Ho | 10 | 0 | 0 | 393 | 0 | 0 | 3 | 10 | 0 | 0 | 60 | 0.5 | 95.8
1037 | Pt | 0.5 | 0 | 0 | WI | 0 | 25 | 0 | Al2O3 | 0 | 1 | 0 | Nd | 10 | 0 | 0 | 222 | 0 | 0 | 3 | 10 | 0 | 0 | 60 | 0.5 | 1.57
1038 | Pt | 0.5 | 0 | 0 | WI | 0 | 25 | 0 | Al2O3 | 0 | 1 | 0 | Nd | 10 | 0 | 0 | 241 | 0 | 0 | 3 | 10 | 0 | 0 | 60 | 0.5 | 3.67
1039 | Pt | 0.5 | 0 | 0 | WI | 0 | 25 | 0 | Al2O3 | 0 | 1 | 0 | Nd | 10 | 0 | 0 | 260 | 0 | 0 | 3 | 10 | 0 | 0 | 60 | 0.5 | 7.09
1040 | Pt | 0.5 | 0 | 0 | WI | 0 | 25 | 0 | Al2O3 | 0 | 1 | 0 | Nd | 10 | 0 | 0 | 281 | 0 | 0 | 3 | 10 | 0 | 0 | 60 | 0.5 | 13.6
1041 | Pt | 0.5 | 0 | 0 | WI | 0 | 25 | 0 | Al2O3 | 0 | 1 | 0 | Nd | 10 | 0 | 0 | 303 | 0 | 0 | 3 | 10 | 0 | 0 | 60 | 0.5 | 24.7
1042 | Pt | 0.5 | 0 | 0 | WI | 0 | 25 | 0 | Al2O3 | 0 | 1 | 0 | Nd | 10 | 0 | 0 | 327 | 0 | 0 | 3 | 10 | 0 | 0 | 60 | 0.5 | 44.1
1043 | Pt | 0.5 | 0 | 0 | WI | 0 | 25 | 0 | Al2O3 | 0 | 1 | 0 | Nd | 10 | 0 | 0 | 354 | 0 | 0 | 3 | 10 | 0 | 0 | 60 | 0.5 | 73.2
1044 | Pt | 0.5 | 0 | 0 | WI | 0 | 25 | 0 | Al2O3 | 0 | 1 | 0 | Nd | 10 | 0 | 0 | 380 | 0 | 0 | 3 | 10 | 0 | 0 | 60 | 0.5 | 88.7
1045 | Pt | 0.5 | 0 | 0 | WI | 0 | 25 | 0 | Al2O3 | 0 | 1 | 0 | Nd | 10 | 0 | 0 | 409 | 0 | 0 | 3 | 10 | 0 | 0 | 60 | 0.5 | 95.8
1046 | Pt | 0.5 | 0 | 0 | WI | 0 | 25 | 0 | Al2O3 | 0 | 1 | 0 | La | 10 | 0 | 0 | 219 | 0 | 0 | 3 | 10 | 0 | 0 | 60 | 0.5 | 0.787
1047 | Pt | 0.5 | 0 | 0 | WI | 0 | 25 | 0 | Al2O3 | 0 | 1 | 0 | La | 10 | 0 | 0 | 240 | 0 | 0 | 3 | 10 | 0 | 0 | 60 | 0.5 | 3.15
1048 | Pt | 0.5 | 0 | 0 | WI | 0 | 25 | 0 | Al2O3 | 0 | 1 | 0 | La | 10 | 0 | 0 | 260 | 0 | 0 | 3 | 10 | 0 | 0 | 60 | 0.5 | 6.3
1049 | Pt | 0.5 | 0 | 0 | WI | 0 | 25 | 0 | Al2O3 | 0 | 1 | 0 | La | 10 | 0 | 0 | 279 | 0 | 0 | 3 | 10 | 0 | 0 | 60 | 0.5 | 11.5
1050 | Pt | 0.5 | 0 | 0 | WI | 0 | 25 | 0 | Al2O3 | 0 | 1 | 0 | La | 10 | 0 | 0 | 299 | 0 | 0 | 3 | 10 | 0 | 0 | 60 | 0.5 | 19.9
1051 | Pt | 0.5 | 0 | 0 | WI | 0 | 25 | 0 | Al2O3 | 0 | 1 | 0 | La | 10 | 0 | 0 | 317 | 0 | 0 | 3 | 10 | 0 | 0 | 60 | 0.5 | 29.9
1052 | Pt | 0.5 | 0 | 0 | WI | 0 | 25 | 0 | Al2O3 | 0 | 1 | 0 | La | 10 | 0 | 0 | 339 | 0 | 0 | 3 | 10 | 0 | 0 | 60 | 0.5 | 50.1
1053 | Pt | 0.5 | 0 | 0 | WI | 0 | 25 | 0 | Al2O3 | 0 | 1 | 0 | La | 10 | 0 | 0 | 359 | 0 | 0 | 3 | 10 | 0 | 0 | 60 | 0.5 | 67.5
1054 | Pt | 0.5 | 0 | 0 | WI | 0 | 25 | 0 | Al2O3 | 0 | 1 | 0 | La | 10 | 0 | 0 | 376 | 0 | 0 | 3 | 10 | 0 | 0 | 60 | 0.5 | 78.5
1055 | Pt | 0.5 | 0 | 0 | WI | 0 | 25 | 0 | Al2O3 | 0 | 1 | 0 | La | 10 | 0 | 0 | 405 | 0 | 0 | 3 | 10 | 0 | 0 | 60 | 0.5 | 93.7
1056 | Pt | 0.5 | 0 | 0 | WI | 0 | 25 | 0 | Al2O3 | 0 | 1 | 0 | Tm | 10 | 0 | 0 | 231 | 0 | 0 | 3 | 10 | 0 | 0 | 60 | 0.5 | 1.31
1057 | Pt | 0.5 | 0 | 0 | WI | 0 | 25 | 0 | Al2O3 | 0 | 1 | 0 | Tm | 10 | 0 | 0 | 251 | 0 | 0 | 3 | 10 | 0 | 0 | 60 | 0.5 | 2.62
1058 | Pt | 0.5 | 0 | 0 | WI | 0 | 25 | 0 | Al2O3 | 0 | 1 | 0 | Tm | 10 | 0 | 0 | 273 | 0 | 0 | 3 | 10 | 0 | 0 | 60 | 0.5 | 6.04
1059 | Pt | 0.5 | 0 | 0 | WI | 0 | 25 | 0 | Al2O3 | 0 | 1 | 0 | Tm | 10 | 0 | 0 | 299 | 0 | 0 | 3 | 10 | 0 | 0 | 60 | 0.5 | 15.2
1060 | Pt | 0.5 | 0 | 0 | WI | 0 | 25 | 0 | Al2O3 | 0 | 1 | 0 | Tm | 10 | 0 | 0 | 325 | 0 | 0 | 3 | 10 | 0 | 0 | 60 | 0.5 | 30.7
1061 | Pt | 0.5 | 0 | 0 | WI | 0 | 25 | 0 | Al2O3 | 0 | 1 | 0 | Tm | 10 | 0 | 0 | 351 | 0 | 0 | 3 | 10 | 0 | 0 | 60 | 0.5 | 50.7
1062 | Pt | 0.5 | 0 | 0 | WI | 0 | 25 | 0 | Al2O3 | 0 | 1 | 0 | Tm | 10 | 0 | 0 | 378 | 0 | 0 | 3 | 10 | 0 | 0 | 60 | 0.5 | 79
1063 | Pt | 0.5 | 0 | 0 | WI | 0 | 25 | 0 | Al2O3 | 0 | 1 | 0 | Tm | 10 | 0 | 0 | 461 | 0 | 0 | 3 | 10 | 0 | 0 | 60 | 0.5 | 94.5
1064 | Pt | 0.5 | 0 | 0 | WI | 0 | 25 | 0 | Al2O3 | 0 | 1 | 0 | Sm | 10 | 0 | 0 | 260 | 0 | 0 | 3 | 10 | 0 | 0 | 60 | 0.5 | 3.94
1065 | Pt | 0.5 | 0 | 0 | WI | 0 | 25 | 0 | Al2O3 | 0 | 1 | 0 | Sm | 10 | 0 | 0 | 280 | 0 | 0 | 3 | 10 | 0 | 0 | 60 | 0.5 | 7.61
1066 | Pt | 0.5 | 0 | 0 | WI | 0 | 25 | 0 | Al2O3 | 0 | 1 | 0 | Sm | 10 | 0 | 0 | 324 | 0 | 0 | 3 | 10 | 0 | 0 | 60 | 0.5 | 23.6
1067 | Pt | 0.5 | 0 | 0 | WI | 0 | 25 | 0 | Al2O3 | 0 | 1 | 0 | Sm | 10 | 0 | 0 | 349 | 0 | 0 | 3 | 10 | 0 | 0 | 60 | 0.5 | 39.1
1068 | Pt | 0.5 | 0 | 0 | WI | 0 | 25 | 0 | Al2O3 | 0 | 1 | 0 | Sm | 10 | 0 | 0 | 381 | 0 | 0 | 3 | 10 | 0 | 0 | 60 | 0.5 | 67.2
1069 | Pt | 0.5 | 0 | 0 | WI | 0 | 25 | 0 | Al2O3 | 0 | 1 | 0 | Sm | 10 | 0 | 0 | 412 | 0 | 0 | 3 | 10 | 0 | 0 | 60 | 0.5 | 88.5
1070 | Pt | 0.5 | 0 | 0 | WI | 0 | 25 | 0 | Al2O3 | 0 | 1 | 0 | Sm | 10 | 0 | 0 | 456 | 0 | 0 | 3 | 10 | 0 | 0 | 60 | 0.5 | 94.8
1071 | Pt | 0.5 | 0 | 0 | WI | 0 | 25 | 0 | Al2O3 | 0 | 1 | 0 | Er | 10 | 0 | 0 | 245 | 0 | 0 | 3 | 10 | 0 | 0 | 60 | 0.5 | 1.05
1072 | Pt | 0.5 | 0 | 0 | WI | 0 | 25 | 0 | Al2O3 | 0 | 1 | 0 | Er | 10 | 0 | 0 | 265 | 0 | 0 | 3 | 10 | 0 | 0 | 60 | 0.5 | 3.41
1073 | Pt | 0.5 | 0 | 0 | WI | 0 | 25 | 0 | Al2O3 | 0 | 1 | 0 | Er | 10 | 0 | 0 | 286 | 0 | 0 | 3 | 10 | 0 | 0 | 60 | 0.5 | 7.09
1074 | Pt | 0.5 | 0 | 0 | WI | 0 | 25 | 0 | Al2O3 | 0 | 1 | 0 | Er | 10 | 0 | 0 | 308 | 0 | 0 | 3 | 10 | 0 | 0 | 60 | 0.5 | 13.1
1075 | Pt | 0.5 | 0 | 0 | WI | 0 | 25 | 0 | Al2O3 | 0 | 1 | 0 | Er | 10 | 0 | 0 | 332 | 0 | 0 | 3 | 10 | 0 | 0 | 60 | 0.5 | 23.4
1076 | Pt | 0.5 | 0 | 0 | WI | 0 | 25 | 0 | Al2O3 | 0 | 1 | 0 | Er | 10 | 0 | 0 | 359 | 0 | 0 | 3 | 10 | 0 | 0 | 60 | 0.5 | 42.5
1077 | Pt | 0.5 | 0 | 0 | WI | 0 | 25 | 0 | Al2O3 | 0 | 1 | 0 | Er | 10 | 0 | 0 | 386 | 0 | 0 | 3 | 10 | 0 | 0 | 60 | 0.5 | 65.1
1078 | Pt | 0.5 | 0 | 0 | WI | 0 | 25 | 0 | Al2O3 | 0 | 1 | 0 | Er | 10 | 0 | 0 | 410 | 0 | 0 | 3 | 10 | 0 | 0 | 60 | 0.5 | 75.3
1079 | Pt | 0.5 | 0 | 0 | WI | 0 | 25 | 0 | Al2O3 | 0 | 1 | 0 | Er | 10 | 0 | 0 | 436 | 0 | 0 | 3 | 10 | 0 | 0 | 60 | 0.5 | 84.8
1080 | Pt | 0.5 | 0 | 0 | WI | 0 | 25 | 0 | Al2O3 | 0 | 1 | 0 | Er | 10 | 0 | 0 | 462 | 0 | 0 | 3 | 10 | 0 | 0 | 60 | 0.5 | 89.5
1081 | Pt | 0.5 | 0 | 0 | WI | 0 | 25 | 0 | Al2O3 | 0 | 1 | 0 | Er | 10 | 0 | 0 | 492 | 0 | 0 | 3 | 10 | 0 | 0 | 60 | 0.5 | 90.8
1082 | Pt | 0.5 | 0 | 0 | WI | 0 | 25 | 0 | TiO2 | 0 | 1 | 0 | Ce | 10 | 0 | 0 | 171 | 0 | 0 | 3 | 10 | 0 | 0 | 60 | 0.5 | 1.11
1083 | Pt | 0.5 | 0 | 0 | WI | 0 | 25 | 0 | TiO2 | 0 | 1 | 0 | Ce | 10 | 0 | 0 | 190 | 0 | 0 | 3 | 10 | 0 | 0 | 60 | 0.5 | 4.46
1084 | Pt | 0.5 | 0 | 0 | WI | 0 | 25 | 0 | TiO2 | 0 | 1 | 0 | Ce | 10 | 0 | 0 | 210 | 0 | 0 | 3 | 10 | 0 | 0 | 60 | 0.5 | 10.9
1085 | Pt | 0.5 | 0 | 0 | WI | 0 | 25 | 0 | TiO2 | 0 | 1 | 0 | Ce | 10 | 0 | 0 | 230 | 0 | 0 | 3 | 10 | 0 | 0 | 60 | 0.5 | 20.6
1086 | Pt | 0.5 | 0 | 0 | WI | 0 | 25 | 0 | TiO2 | 0 | 1 | 0 | Ce | 10 | 0 | 0 | 251 | 0 | 0 | 3 | 10 | 0 | 0 | 60 | 0.5 | 35.4
1090 | Pt | 0.5 | 0 | 0 | WI | 0 | 25 | 0 | TiO2 | 0 | 1 | 0 | Ce | 10 | 0 | 0 | 315 | 0 | 0 | 3 | 10 | 0 | 0 | 60 | 0.5 | 81.6
1092 | Pt | 0.5 | 0 | 0 | WI | 0 | 25 | 0 | TiO2 | 0 | 1 | 0 | Ce | 10 | 0 | 0 | 335 | 0 | 0 | 3 | 10 | 0 | 0 | 60 | 0.5 | 93.6
1093 | Pt | 0.5 | 0 | 0 | WI | 0 | 25 | 0 | TiO2 | 0 | 1 | 0 | Ce | 10 | 0 | 0 | 355 | 0 | 0 | 3 | 10 | 0 | 0 | 60 | 0.5 | 98.6
1094 | Pt | 0.5 | 0 | 0 | WI | 0 | 25 | 0 | TiO2 | 0 | 1 | 0 | Ce | 10 | 0 | 0 | 379 | 0 | 0 | 3 | 10 | 0 | 0 | 60 | 0.5 | 97.2
1095 | Pt | 0.5 | 0 | 0 | WI | 0 | 25 | 0 | TiO2 | 0 | 1 | 0 | Ce | 10 | 0 | 0 | 407 | 0 | 0 | 3 | 10 | 0 | 0 | 60 | 0.5 | 96.1
1096 | Pt | 0.5 | 0 | 0 | WI | 0 | 25 | 0 | TiO2 | 0 | 1 | 0 | Ce | 10 | 0 | 0 | 437 | 0 | 0 | 3 | 10 | 0 | 0 | 60 | 0.5 | 95.3
1097 | Pt | 0.5 | 0 | 0 | WI | 0 | 25 | 0 | TiO2 | 0 | 1 | 0 | Nd | 10 | 0 | 0 | 182 | 0 | 0 | 3 | 10 | 0 | 0 | 60 | 0.5 | 3.34
1098 | Pt | 0.5 | 0 | 0 | WI | 0 | 25 | 0 | TiO2 | 0 | 1 | 0 | Nd | 10 | 0 | 0 | 200 | 0 | 0 | 3 | 10 | 0 | 0 | 60 | 0.5 | 6.13
1099 | Pt | 0.5 | 0 | 0 | WI | 0 | 25 | 0 | TiO2 | 0 | 1 | 0 | Nd | 10 | 0 | 0 | 220 | 0 | 0 | 3 | 10 | 0 | 0 | 60 | 0.5 | 12.5
1100 | Pt | 0.5 | 0 | 0 | WI | 0 | 25 | 0 | TiO2 | 0 | 1 | 0 | Nd | 10 | 0 | 0 | 251 | 0 | 0 | 3 | 10 | 0 | 0 | 60 | 0.5 | 28.7
1101 | Pt | 0.5 | 0 | 0 | WI | 0 | 25 | 0 | TiO2 | 0 | 1 | 0 | Nd | 10 | 0 | 0 | 277 | 0 | 0 | 3 | 10 | 0 | 0 | 60 | 0.5 | 51
1102 | Pt | 0.5 | 0 | 0 | WI | 0 | 25 | 0 | TiO2 | 0 | 1 | 0 | Nd | 10 | 0 | 0 | 303 | 0 | 0 | 3 | 10 | 0 | 0 | 60 | 0.5 | 79.1
1103 | Pt | 0.5 | 0 | 0 | WI | 0 | 25 | 0 | TiO2 | 0 | 1 | 0 | Nd | 10 | 0 | 0 | 325 | 0 | 0 | 3 | 10 | 0 | 0 | 60 | 0.5 | 93
1104 | Pt | 0.5 | 0 | 0 | WI | 0 | 25 | 0 | TiO2 | 0 | 1 | 0 | Nd | 10 | 0 | 0 | 344 | 0 | 0 | 3 | 10 | 0 | 0 | 60 | 0.5 | 96.1
1105 | Pt | 0.5 | 0 | 0 | WI | 0 | 25 | 0 | TiO2 | 0 | 1 | 0 | Nd | 10 | 0 | 0 | 392 | 0 | 0 | 3 | 10 | 0 | 0 | 60 | 0.5 | 96.9
1106 | Pt | 0.5 | 0 | 0 | WI | 0 | 25 | 0 | TiO2 | 0 | 1 | 0 | Nd | 10 | 0 | 0 | 459 | 0 | 0 | 3 | 10 | 0 | 0 | 60 | 0.5 | 94.7
1107 | Pt | 0.5 | 0 | 0 | WI | 0 | 25 | 0 | TiO2 | 0 | 1 | 0 | Gd | 10 | 0 | 0 | 190 | 0 | 0 | 3 | 10 | 0 | 0 | 60 | 0.5 | 2.51
1108 | Pt | 0.5 | 0 | 0 | WI | 0 | 25 | 0 | TiO2 | 0 | 1 | 0 | Gd | 10 | 0 | 0 | 212 | 0 | 0 | 3 | 10 | 0 | 0 | 60 | 0.5 | 6.13
1109 | Pt | 0.5 | 0 | 0 | WI | 0 | 25 | 0 | TiO2 | 0 | 1 | 0 | Gd | 10 | 0 | 0 | 232 | 0 | 0 | 3 | 10 | 0 | 0 | 60 | 0.5 | 14.2
1110 | Pt | 0.5 | 0 | 0 | WI | 0 | 25 | 0 | TiO2 | 0 | 1 | 0 | Gd | 10 | 0 | 0 | 255 | 0 | 0 | 3 | 10 | 0 | 0 | 60 | 0.5 | 22.8
1111 | Pt | 0.5 | 0 | 0 | WI | 0 | 25 | 0 | TiO2 | 0 | 1 | 0 | Gd | 10 | 0 | 0 | 294 | 0 | 0 | 3 | 10 | 0 | 0 | 60 | 0.5 | 52.9
1112 | Pt | 0.5 | 0 | 0 | WI | 0 | 25 | 0 | TiO2 | 0 | 1 | 0 | Gd | 10 | 0 | 0 | 312 | 0 | 0 | 3 | 10 | 0 | 0 | 60 | 0.5 | 67.4
1113 | Pt | 0.5 | 0 | 0 | WI | 0 | 25 | 0 | TiO2 | 0 | 1 | 0 | Gd | 10 | 0 | 0 | 322 | 0 | 0 | 3 | 10 | 0 | 0 | 60 | 0.5 | 80.5
1114 | Pt | 0.5 | 0 | 0 | WI | 0 | 25 | 0 | TiO2 | 0 | 1 | 0 | Gd | 10 | 0 | 0 | 343 | 0 | 0 | 3 | 10 | 0 | 0 | 60 | 0.5 | 91.9
1115 | Pt | 0.5 | 0 | 0 | WI | 0 | 25 | 0 | TiO2 | 0 | 1 | 0 | Gd | 10 | 0 | 0 | 364 | 0 | 0 | 3 | 10 | 0 | 0 | 60 | 0.5 | 96.9
1116 | Pt | 0.5 | 0 | 0 | WI | 0 | 25 | 0 | TiO2 | 0 | 1 | 0 | Ho | 10 | 0 | 0 | 191 | 0 | 0 | 3 | 10 | 0 | 0 | 60 | 0.5 | 1.67
1117 | Pt | 0.5 | 0 | 0 | WI | 0 | 25 | 0 | TiO2 | 0 | 1 | 0 | Ho | 10 | 0 | 0 | 211 | 0 | 0 | 3 | 10 | 0 | 0 | 60 | 0.5 | 5.85
1118 | Pt | 0.5 | 0 | 0 | WI | 0 | 25 | 0 | TiO2 | 0 | 1 | 0 | Ho | 10 | 0 | 0 | 232 | 0 | 0 | 3 | 10 | 0 | 0 | 60 | 0.5 | 11.1
1119 | Pt | 0.5 | 0 | 0 | WI | 0 | 25 | 0 | TiO2 | 0 | 1 | 0 | Ho | 10 | 0 | 0 | 253 | 0 | 0 | 3 | 10 | 0 | 0 | 60 | 0.5 | 19.2
1120 | Pt | 0.5 | 0 | 0 | WI | 0 | 25 | 0 | TiO2 | 0 | 1 | 0 | Ho | 10 | 0 | 0 | 274 | 0 | 0 | 3 | 10 | 0 | 0 | 60 | 0.5 | 32.6
1121 | Pt | 0.5 | 0 | 0 | WI | 0 | 25 | 0 | TiO2 | 0 | 1 | 0 | Ho | 10 | 0 | 0 | 304 | 0 | 0 | 3 | 10 | 0 | 0 | 60 | 0.5 | 55.2
1122 | Pt | 0.5 | 0 | 0 | WI | 0 | 25 | 0 | TiO2 | 0 | 1 | 0 | Ho | 10 | 0 | 0 | 331 | 0 | 0 | 3 | 10 | 0 | 0 | 60 | 0.5 | 71.6
1123 | Pt | 0.5 | 0 | 0 | WI | 0 | 25 | 0 | TiO2 | 0 | 1 | 0 | Ho | 10 | 0 | 0 | 357 | 0 | 0 | 3 | 10 | 0 | 0 | 60 | 0.5 | 88.3
1124 | Pt | 0.5 | 0 | 0 | WI | 0 | 25 | 0 | TiO2 | 0 | 1 | 0 | Ho | 10 | 0 | 0 | 389 | 0 | 0 | 3 | 10 | 0 | 0 | 60 | 0.5 | 94.2
1125 | Pt | 0.5 | 0 | 0 | WI | 0 | 25 | 0 | TiO2 | 0 | 1 | 0 | Y | 10 | 0 | 0 | 209 | 0 | 0 | 3 | 10 | 0 | 0 | 60 | 0.5 | 2.79
1126 | Pt | 0.5 | 0 | 0 | WI | 0 | 25 | 0 | TiO2 | 0 | 1 | 0 | Y | 10 | 0 | 0 | 229 | 0 | 0 | 3 | 10 | 0 | 0 | 60 | 0.5 | 5.57
1127 | Pt | 0.5 | 0 | 0 | WI | 0 | 25 | 0 | TiO2 | 0 | 1 | 0 | Y | 10 | 0 | 0 | 239 | 0 | 0 | 3 | 10 | 0 | 0 | 60 | 0.5 | 8.08
1128 | Pt | 0.5 | 0 | 0 | WI | 0 | 25 | 0 | TiO2 | 0 | 1 | 0 | Y | 10 | 0 | 0 | 250 | 0 | 0 | 3 | 10 | 0 | 0 | 60 | 0.5 | 10.9
1129 | Pt | 0.5 | 0 | 0 | WI | 0 | 25 | 0 | TiO2 | 0 | 1 | 0 | Y | 10 | 0 | 0 | 271 | 0 | 0 | 3 | 10 | 0 | 0 | 60 | 0.5 | 18.1
1130 | Pt | 0.5 | 0 | 0 | WI | 0 | 25 | 0 | TiO2 | 0 | 1 | 0 | Y | 10 | 0 | 0 | 298 | 0 | 0 | 3 | 10 | 0 | 0 | 60 | 0.5 | 29.8
1131 | Pt | 0.5 | 0 | 0 | WI | 0 | 25 | 0 | TiO2 | 0 | 1 | 0 | Y | 10 | 0 | 0 | 351 | 0 | 0 | 3 | 10 | 0 | 0 | 60 | 0.5 | 68.2
1132 | Pt | 0.5 | 0 | 0 | WI | 0 | 25 | 0 | TiO2 | 0 | 1 | 0 | Y | 10 | 0 | 0 | 382 | 0 | 0 | 3 | 10 | 0 | 0 | 60 | 0.5 | 89.1
1133 | Pt | 0.5 | 0 | 0 | WI | 0 | 25 | 0 | TiO2 | 0 | 1 | 0 | Y | 10 | 0 | 0 | 413 | 0 | 0 | 3 | 10 | 0 | 0 | 60 | 0.5 | 95.3
1134 | Pt | 0.5 | 0 | 0 | WI | 0 | 25 | 0 | TiO2 | 0 | 1 | 0 | Y | 10 | 0 | 0 | 452 | 0 | 0 | 3 | 10 | 0 | 0 | 60 | 0.5 | 95.3
1135 | Pt | 0.5 | 0 | 0 | WI | 0 | 25 | 0 | TiO2 | 0 | 1 | 0 | Ce | 2 | 0 | 0 | 174 | 0 | 0 | 3 | 10 | 0 | 0 | 60 | 0.5 | 3.06
1136 | Pt | 0.5 | 0 | 0 | WI | 0 | 25 | 0 | TiO2 | 0 | 1 | 0 | Ce | 2 | 0 | 0 | 185 | 0 | 0 | 3 | 10 | 0 | 0 | 60 | 0.5 | 4.72
1137 | Pt | 0.5 | 0 | 0 | WI | 0 | 25 | 0 | TiO2 | 0 | 1 | 0 | Ce | 2 | 0 | 0 | 195 | 0 | 0 | 3 | 10 | 0 | 0 | 60 | 0.5 | 6.67
1138 | Pt | 0.5 | 0 | 0 | WI | 0 | 25 | 0 | TiO2 | 0 | 1 | 0 | Ce | 2 | 0 | 0 | 216 | 0 | 0 | 3 | 10 | 0 | 0 | 60 | 0.5 | 14.2
1139 | Pt | 0.5 | 0 | 0 | WI | 0 | 25 | 0 | TiO2 | 0 | 1 | 0 | Ce | 2 | 0 | 0 | 249 | 0 | 0 | 3 | 10 | 0 | 0 | 60 | 0.5 | 31.9
1140 | Pt | 0.5 | 0 | 0 | WI | 0 | 25 | 0 | TiO2 | 0 | 1 | 0 | Ce | 2 | 0 | 0 | 276 | 0 | 0 | 3 | 10 | 0 | 0 | 60 | 0.5 | 50.6
1141 | Pt | 0.5 | 0 | 0 | WI | 0 | 25 | 0 | TiO2 | 0 | 1 | 0 | Ce | 2 | 0 | 0 | 304 | 0 | 0 | 3 | 10 | 0 | 0 | 60 | 0.5 | 67.5
1142 | Pt | 0.5 | 0 | 0 | WI | 0 | 25 | 0 | TiO2 | 0 | 1 | 0 | Ce | 2 | 0 | 0 | 323 | 0 | 0 | 3 | 10 | 0 | 0 | 60 | 0.5 | 84.4
1143 | Pt | 0.5 | 0 | 0 | WI | 0 | 25 | 0 | TiO2 | 0 | 1 | 0 | Ce | 2 | 0 | 0 | 340 | 0 | 0 | 3 | 10 | 0 | 0 | 60 | 0.5 | 93.1
1144 | Pt | 0.5 | 0 | 0 | WI | 0 | 25 | 0 | TiO2 | 0 | 1 | 0 | Ce | 2 | 0 | 0 | 350 | 0 | 0 | 3 | 10 | 0 | 0 | 60 | 0.5 | 97.2
1145 | Pt | 0.5 | 0 | 0 | WI | 0 | 25 | 0 | TiO2 | 0 | 1 | 0 | Ce | 2 | 0 | 0 | 406 | 0 | 0 | 3 | 10 | 0 | 0 | 60 | 0.5 | 96.7
1146 | Pt | 0.5 | 0 | 0 | WI | 0 | 25 | 0 | TiO2 | 0 | 1 | 0 | Ce | 2 | 0 | 0 | 428 | 0 | 0 | 3 | 10 | 0 | 0 | 60 | 0.5 | 95.6
1147 | Pt | 0.5 | 0 | 0 | WI | 0 | 25 | 0 | TiO2 | 0 | 1 | 0 | Ce | 5 | 0 | 0 | 180 | 0 | 0 | 3 | 10 | 0 | 0 | 60 | 0.5 | 2.26
1148 | Pt | 0.5 | 0 | 0 | WI | 0 | 25 | 0 | TiO2 | 0 | 1 | 0 | Ce | 5 | 0 | 0 | 210 | 0 | 0 | 3 | 10 | 0 | 0 | 60 | 0.5 | 10.9
1149 | Pt | 0.5 | 0 | 0 | WI | 0 | 25 | 0 | TiO2 | 0 | 1 | 0 | Ce | 5 | 0 | 0 | 255 | 0 | 0 | 3 | 10 | 0 | 0 | 60 | 0.5 | 39.3
1150 | Pt | 0.5 | 0 | 0 | WI | 0 | 25 | 0 | TiO2 | 0 | 1 | 0 | Ce | 5 | 0 | 0 | 279 | 0 | 0 | 3 | 10 | 0 | 0 | 60 | 0.5 | 56.8
1151 | Pt | 0.5 | 0 | 0 | WI | 0 | 25 | 0 | TiO2 | 0 | 1 | 0 | Ce | 5 | 0 | 0 | 305 | 0 | 0 | 3 | 10 | 0 | 0 | 60 | 0.5 | 79.9
1152 | Pt | 0.5 | 0 | 0 | WI | 0 | 25 | 0 | TiO2 | 0 | 1 | 0 | Ce | 5 | 0 | 0 | 325 | 0 | 0 | 3 | 10 | 0 | 0 | 60 | 0.5 | 94.1
1153 | Pt | 0.5 | 0 | 0 | WI | 0 | 25 | 0 | TiO2 | 0 | 1 | 0 | Ce | 5 | 0 | 0 | 366 | 0 | 0 | 3 | 10 | 0 | 0 | 60 | 0.5 | 98
1154 | Pt | 0.5 | 0 | 0 | WI | 0 | 25 | 0 | TiO2 | 0 | 1 | 0 | Ce | 5 | 0 | 0 | 388 | 0 | 0 | 3 | 10 | 0 | 0 | 60 | 0.5 | 97.7
1155 | Pt | 0.5 | 0 | 0 | WI | 0 | 25 | 0 | TiO2 | 0 | 1 | 0 | Ce | 5 | 0 | 0 | 419 | 0 | 0 | 3 | 10 | 0 | 0 | 60 | 0.5 | 96.9
1156 | Pt | 0.5 | 0 | 0 | WI | 0 | 25 | 0 | TiO2 | 0 | 1 | 0 | Ce | 5 | 0 | 0 | 457 | 0 | 0 | 3 | 10 | 0 | 0 | 60 | 0.5 | 96.1
1160 | Pt | 0.5 | 0 | 0 | WI | 0 | 25 | 0 | TiO2 | 0 | 1 | 0 | Ce | 10 | 0 | 0 | 314 | 0 | 0 | 3 | 10 | 0 | 0 | 60 | 0.5 | 82.1
1162 | Pt | 0.5 | 0 | 0 | WI | 0 | 25 | 0 | TiO2 | 0 | 1 | 0 | Ce | 10 | 0 | 0 | 334 | 0 | 0 | 3 | 10 | 0 | 0 | 60 | 0.5 | 94.1
1163 | Pt | 0.5 | 0 | 0 | WI | 0 | 25 | 0 | TiO2 | 0 | 1 | 0 | Ce | 10 | 0 | 0 | 354 | 0 | 0 | 3 | 10 | 0 | 0 | 60 | 0.5 | 99.1
1164 | Pt | 0.5 | 0 | 0 | WI | 0 | 25 | 0 | TiO2 | 0 | 1 | 0 | Ce | 10 | 0 | 0 | 436 | 0 | 0 | 3 | 10 | 0 | 0 | 60 | 0.5 | 96.1
1165 | Pt | 0.5 | 0 | 0 | WI | 0 | 25 | 0 | TiO2 | 0 | 1 | 0 | Ce | 20 | 0 | 0 | 172 | 0 | 0 | 3 | 10 | 0 | 0 | 60 | 0.5 | 1.42
1166 | Pt | 0.5 | 0 | 0 | WI | 0 | 25 | 0 | TiO2 | 0 | 1 | 0 | Ce | 20 | 0 | 0 | 192 | 0 | 0 | 3 | 10 | 0 | 0 | 60 | 0.5 | 4.21
1167 | Pt | 0.5 | 0 | 0 | WI | 0 | 25 | 0 | TiO2 | 0 | 1 | 0 | Ce | 20 | 0 | 0 | 211 | 0 | 0 | 3 | 10 | 0 | 0 | 60 | 0.5 | 9.51
1168 | Pt | 0.5 | 0 | 0 | WI | 0 | 25 | 0 | TiO2 | 0 | 1 | 0 | Ce | 20 | 0 | 0 | 232 | 0 | 0 | 3 | 10 | 0 | 0 | 60 | 0.5 | 19
1169 | Pt | 0.5 | 0 | 0 | WI | 0 | 25 | 0 | TiO2 | 0 | 1 | 0 | Ce | 20 | 0 | 0 | 259 | 0 | 0 | 3 | 10 | 0 | 0 | 60 | 0.5 | 35.9
1170 | Pt | 0.5 | 0 | 0 | WI | 0 | 25 | 0 | TiO2 | 0 | 1 | 0 | Ce | 20 | 0 | 0 | 276 | 0 | 0 | 3 | 10 | 0 | 0 | 60 | 0.5 | 53.7
1171 | Pt | 0.5 | 0 | 0 | WI | 0 | 25 | 0 | TiO2 | 0 | 1 | 0 | Ce | 20 | 0 | 0 | 315 | 0 | 0 | 3 | 10 | 0 | 0 | 60 | 0.5 | 84.1
1172 | Pt | 0.5 | 0 | 0 | WI | 0 | 25 | 0 | TiO2 | 0 | 1 | 0 | Ce | 20 | 0 | 0 | 337 | 0 | 0 | 3 | 10 | 0 | 0 | 60 | 0.5 | 96.6
1173 | Pt | 0.5 | 0 | 0 | WI | 0 | 25 | 0 | TiO2 | 0 | 1 | 0 | Ce | 20 | 0 | 0 | 357 | 0 | 0 | 3 | 10 | 0 | 0 | 60 | 0.5 | 96.6
1174 | Pt | 0.5 | 0 | 0 | WI | 0 | 25 | 0 | TiO2 | 0 | 1 | 0 | Ce | 20 | 0 | 0 | 382 | 0 | 0 | 3 | 10 | 0 | 0 | 60 | 0.5 | 98
1175 | Pt | 0.5 | 0 | 0 | WI | 0 | 25 | 0 | TiO2 | 0 | 1 | 0 | Ce | 20 | 0 | 0 | 412 | 0 | 0 | 3 | 10 | 0 | 0 | 60 | 0.5 | 96.9
1176 | Pt | 0.5 | 0 | 0 | WI | 0 | 25 | 0 | TiO2 | 0 | 1 | 0 | Ce | 20 | 0 | 0 | 452 | 0 | 0 | 3 | 10 | 0 | 0 | 60 | 0.5 | 95.6
1177 | Pt | 0.5 | 0 | 0 | WI | 0 | 25 | 0 | Al2O3 | 0 | 1 | 0 | Co | 5 | 0 | 0 | 224 | 0 | 0 | 3 | 10 | 0 | 0 | 60 | 0.5 | 1.94
1178 | Pt | 0.5 | 0 | 0 | WI | 0 | 25 | 0 | Al2O3 | 0 | 1 | 0 | Co | 5 | 0 | 0 | 235 | 0 | 0 | 3 | 10 | 0 | 0 | 60 | 0.5 | 3.06
1179 | Pt | 0.5 | 0 | 0 | WI | 0 | 25 | 0 | Al2O3 | 0 | 1 | 0 | Co | 5 | 0 | 0 | 245 | 0 | 0 | 3 | 10 | 0 | 0 | 60 | 0.5 | 4.72
1180 | Pt | 0.5 | 0 | 0 | WI | 0 | 25 | 0 | Al2O3 | 0 | 1 | 0 | Co | 5 | 0 | 0 | 257 | 0 | 0 | 3 | 10 | 0 | 0 | 60 | 0.5 | 5.83
1181 | Pt | 0.5 | 0 | 0 | WI | 0 | 25 | 0 | Al2O3 | 0 | 1 | 0 | Co | 5 | 0 | 0 | 296 | 0 | 0 | 3 | 10 | 0 | 0 | 60 | 0.5 | 24.2
1182 | Pt | 0.5 | 0 | 0 | WI | 0 | 25 | 0 | Al2O3 | 0 | 1 | 0 | Co | 5 | 0 | 0 | 307 | 0 | 0 | 3 | 10 | 0 | 0 | 60 | 0.5 | 35.3
1183 | Pt | 0.5 | 0 | 0 | WI | 0 | 25 | 0 | Al2O3 | 0 | 1 | 0 | Co | 5 | 0 | 0 | 316 | 0 | 0 | 3 | 10 | 0 | 0 | 60 | 0.5 | 56.7
1184 | Pt | 0.5 | 0 | 0 | WI | 0 | 25 | 0 | Al2O3 | 0 | 1 | 0 | Co | 5 | 0 | 0 | 328 | 0 | 0 | 3 | 10 | 0 | 0 | 60 | 0.5 | 81.4
1185 | Pt | 0.5 | 0 | 0 | WI | 0 | 25 | 0 | Al2O3 | 0 | 1 | 0 | Co | 5 | 0 | 0 | 369 | 0 | 0 | 3 | 10 | 0 | 0 | 60 | 0.5 | 97.2
1186 | Pt | 0.5 | 0 | 0 | WI | 0 | 25 | 0 | Al2O3 | 0 | 1 | 0 | Co | 5 | 0 | 0 | 398 | 0 | 0 | 3 | 10 | 0 | 0 | 60 | 0.5 | 96.4
1187 | Pt | 0.5 | 0 | 0 | WI | 0 | 25 | 0 | Al2O3 | 0 | 1 | 0 | Co | 5 | 0 | 0 | 428 | 0 | 0 | 3 | 10 | 0 | 0 | 60 | 0.5 | 95.3
1188 | Pt | 0.5 | 0 | 0 | WI | 0 | 25 | 0 | Al2O3 | 0 | 1 | 0 | Co | 5 | 0 | 0 | 457 | 0 | 0 | 3 | 10 | 0 | 0 | 60 | 0.5 | 93.6
1189 | Pt | 0.5 | 0 | 0 | WI | 0 | 25 | 0 | Al2O3 | 0 | 1 | 0 | Co | 10 | 0 | 0 | 209 | 0 | 0 | 3 | 10 | 0 | 0 | 60 | 0.5 | 1.67
1191 | Pt | 0.5 | 0 | 0 | WI | 0 | 25 | 0 | Al2O3 | 0 | 1 | 0 | Co | 10 | 0 | 0 | 241 | 0 | 0 | 3 | 10 | 0 | 0 | 60 | 0.5 | 5.28
1197 | Pt | 0.5 | 0 | 0 | WI | 0 | 25 | 0 | Al2O3 | 0 | 1 | 0 | Co | 10 | 0 | 0 | 316 | 0 | 0 | 3 | 10 | 0 | 0 | 60 | 0.5 | 84.2
1198 | Pt | 0.5 | 0 | 0 | WI | 0 | 25 | 0 | Al2O3 | 0 | 1 | 0 | Co | 10 | 0 | 0 | 325 | 0 | 0 | 3 | 10 | 0 | 0 | 60 | 0.5 | 93.6
1200 | Pt | 0.5 | 0 | 0 | WI | 0 | 25 | 0 | Al2O3 | 0 | 1 | 0 | Co | 20 | 0 | 0 | 201 | 0 | 0 | 3 | 10 | 0 | 0 | 60 | 0.5 | 0.556
1201 | Pt | 0.5 | 0 | 0 | WI | 0 | 25 | 0 | Al2O3 | 0 | 1 | 0 | Co | 20 | 0 | 0 | 211 | 0 | 0 | 3 | 10 | 0 | 0 | 60 | 0.5 | 1.67
1202 | Pt | 0.5 | 0 | 0 | WI | 0 | 25 | 0 | Al2O3 | 0 | 1 | 0 | Co | 20 | 0 | 0 | 222 | 0 | 0 | 3 | 10 | 0 | 0 | 60 | 0.5 | 2.78
1203 | Pt | 0.5 | 0 | 0 | WI | 0 | 25 | 0 | Al2O3 | 0 | 1 | 0 | Co | 20 | 0 | 0 | 233 | 0 | 0 | 3 | 10 | 0 | 0 | 60 | 0.5 | 4.44
1204 | Pt | 0.5 | 0 | 0 | WI | 0 | 25 | 0 | Al2O3 | 0 | 1 | 0 | Co | 20 | 0 | 0 | 242 | 0 | 0 | 3 | 10 | 0 | 0 | 60 | 0.5 | 7.78
1205 | Pt | 0.5 | 0 | 0 | WI | 0 | 25 | 0 | Al2O3 | 0 | 1 | 0 | Co | 20 | 0 | 0 | 253 | 0 | 0 | 3 | 10 | 0 | 0 | 60 | 0.5 | 12.5
1206 | Pt | 0.5 | 0 | 0 | WI | 0 | 25 | 0 | Al2O3 | 0 | 1 | 0 | Co | 20 | 0 | 0 | 262 | 0 | 0 | 3 | 10 | 0 | 0 | 60 | 0.5 | 16.9
1207 | Pt | 0.5 | 0 | 0 | WI | 0 | 25 | 0 | Al2O3 | 0 | 1 | 0 | Co | 20 | 0 | 0 | 275 | 0 | 0 | 3 | 10 | 0 | 0 | 60 | 0.5 | 30.6
1208 | Pt | 0.5 | 0 | 0 | WI | 0 | 25 | 0 | Al2O3 | 0 | 1 | 0 | Co | 20 | 0 | 0 | 283 | 0 | 0 | 3 | 10 | 0 | 0 | 60 | 0.5 | 39.4
1209 | Pt | 0.5 | 0 | 0 | WI | 0 | 25 | 0 | Al2O3 | 0 | 1 | 0 | Co | 20 | 0 | 0 | 298 | 0 | 0 | 3 | 10 | 0 | 0 | 60 | 0.5 | 70.6
1210 | Pt | 0.5 | 0 | 0 | WI | 0 | 25 | 0 | Al2O3 | 0 | 1 | 0 | Co | 20 | 0 | 0 | 311 | 0 | 0 | 3 | 10 | 0 | 0 | 60 | 0.5 | 88.3
1211 | Pt | 0.5 | 0 | 0 | WI | 0 | 25 | 0 | Al2O3 | 0 | 1 | 0 | Co | 20 | 0 | 0 | 322 | 0 | 0 | 3 | 10 | 0 | 0 | 60 | 0.5 | 93.6
1212 | Pt | 0.5 | 0 | 0 | WI | 0 | 25 | 0 | Al2O3 | 0 | 1 | 0 | Co | 20 | 0 | 0 | 331 | 0 | 0 | 3 | 10 | 0 | 0 | 60 | 0.5 | 96.7
1213 | Pt | 0.5 | 0 | 0 | WI | 0 | 25 | 0 | Al2O3 | 0 | 1 | 0 | Co | 20 | 0 | 0 | 340 | 0 | 0 | 3 | 10 | 0 | 0 | 60 | 0.5 | 97.5
1214 | Pt | 0.5 | 0 | 0 | WI | 0 | 25 | 0 | Al2O3 | 0 | 1 | 0 | Co | 20 | 0 | 0 | 368 | 0 | 0 | 3 | 10 | 0 | 0 | 60 | 0.5 | 96.9
1215 | Pt | 0.5 | 0 | 0 | WI | 0 | 25 | 0 | Al2O3 | 0 | 1 | 0 | Co | 20 | 0 | 0 | 398 | 0 | 0 | 3 | 10 | 0 | 0 | 60 | 0.5 | 95.6
1216 | Pt | 0.5 | 0 | 0 | WI | 0 | 25 | 0 | Al2O3 | 0 | 1 | 0 | Co | 20 | 0 | 0 | 427 | 0 | 0 | 3 | 10 | 0 | 0 | 60 | 0.5 | 95.3
1217 | Pt | 0.5 | 0 | 0 | WI | 0 | 25 | 0 | Al2O3 | 0 | 1 | 0 | 0 | 0 | 0 | 0 | 244 | 20 | 0 | 3 | 10 | 6 | 0 | 60 | 0.5 | 1.03
1218 | Pt | 0.5 | 0 | 0 | WI | 0 | 25 | 0 | Al2O3 | 0 | 1 | 0 | 0 | 0 | 0 | 0 | 254 | 20 | 0 | 3 | 10 | 6 | 0 | 60 | 0.5 | 2.24
1219 | Pt | 0.5 | 0 | 0 | WI | 0 | 25 | 0 | Al2O3 | 0 | 1 | 0 | 0 | 0 | 0 | 0 | 262 | 20 | 0 | 3 | 10 | 6 | 0 | 60 | 0.5 | 3.1
1220 | Pt | 0.5 | 0 | 0 | WI | 0 | 25 | 0 | Al2O3 | 0 | 1 | 0 | 0 | 0 | 0 | 0 | 272 | 20 | 0 | 3 | 10 | 6 | 0 | 60 | 0.5 | 3.97
1221 | Pt | 0.5 | 0 | 0 | WI | 0 | 25 | 0 | Al2O3 | 0 | 1 | 0 | 0 | 0 | 0 | 0 | 280 | 20 | 0 | 3 | 10 | 6 | 0 | 60 | 0.5 | 5
1222 | Pt | 0.5 | 0 | 0 | WI | 0 | 25 | 0 | Al2O3 | 0 | 1 | 0 | 0 | 0 | 0 | 0 | 290 | 20 | 0 | 3 | 10 | 6 | 0 | 60 | 0.5 | 8.1
1223 | Pt | 0.5 | 0 | 0 | WI | 0 | 25 | 0 | Al2O3 | 0 | 1 | 0 | 0 | 0 | 0 | 0 | 301 | 20 | 0 | 3 | 10 | 6 | 0 | 60 | 0.5 | 9.14
1224 | Pt | 0.5 | 0 | 0 | WI | 0 | 25 | 0 | Al2O3 | 0 | 1 | 0 | 0 | 0 | 0 | 0 | 313 | 20 | 0 | 3 | 10 | 6 | 0 | 60 | 0.5 | 14
1225 | Pt | 0.5 | 0 | 0 | WI | 0 | 25 | 0 | Al2O3 | 0 | 1 | 0 | 0 | 0 | 0 | 0 | 325 | 20 | 0 | 3 | 10 | 6 | 0 | 60 | 0.5 | 16.2
1226 | Pt | 0.5 | 0 | 0 | WI | 0 | 25 | 0 | Al2O3 | 0 | 1 | 0 | 0 | 0 | 0 | 0 | 348 | 20 | 0 | 3 | 10 | 6 | 0 | 60 | 0.5 | 24.3
1227 | Pt | 0.5 | 0 | 0 | WI | 0 | 25 | 0 | Al2O3 | 0 | 1 | 0 | 0 | 0 | 0 | 0 | 369 | 20 | 0 | 3 | 10 | 6 | 0 | 60 | 0.5 | 33.3
1228 | Pt | 0.5 | 0 | 0 | WI | 0 | 25 | 0 | Al2O3 | 0 | 1 | 0 | 0 | 0 | 0 | 0 | 401 | 20 | 0 | 3 | 10 | 6 | 0 | 60 | 0.5 | 37.4
1229 | Pt | 0.5 | 0 | 0 | WI | 0 | 25 | 0 | Al2O3 | 0 | 1 | 0 | 0 | 0 | 0 | 0 | 425 | 20 | 0 | 3 | 10 | 6 | 0 | 60 | 0.5 | 36.2
1230 | Pt | 0.5 | 0 | 0 | WI | 0 | 25 | 0 | Al2O3 | 0 | 1 | 0 | 0 | 0 | 0 | 0 | 451 | 20 | 0 | 3 | 10 | 6 | 0 | 60 | 0.5 | 31.2
1231 | Pt | 0.5 | 0 | 0 | WI | 0 | 25 | 0 | TiO2 | 0 | 1 | 0 | Nd | 10 | 0 | 0 | 204 | 20 | 0 | 3 | 10 | 6 | 0 | 60 | 0.5 | 1.38
1232 | Pt | 0.5 | 0 | 0 | WI | 0 | 25 | 0 | TiO2 | 0 | 1 | 0 | Nd | 10 | 0 | 0 | 224 | 20 | 0 | 3 | 10 | 6 | 0 | 60 | 0.5 | 2.76
1233 | Pt | 0.5 | 0 | 0 | WI | 0 | 25 | 0 | TiO2 | 0 | 1 | 0 | Nd | 10 | 0 | 0 | 232 | 20 | 0 | 3 | 10 | 6 | 0 | 60 | 0.5 | 2.93
1234 | Pt | 0.5 | 0 | 0 | WI | 0 | 25 | 0 | TiO2 | 0 | 1 | 0 | Nd | 10 | 0 | 0 | 244 | 20 | 0 | 3 | 10 | 6 | 0 | 60 | 0.5 | 4.83
1235 | Pt | 0.5 | 0 | 0 | WI | 0 | 25 | 0 | TiO2 | 0 | 1 | 0 | Nd | 10 | 0 | 0 | 252 | 20 | 0 | 3 | 10 | 6 | 0 | 60 | 0.5 | 5.17
1236 | Pt | 0.5 | 0 | 0 | WI | 0 | 25 | 0 | TiO2 | 0 | 1 | 0 | Nd | 10 | 0 | 0 | 262 | 20 | 0 | 3 | 10 | 6 | 0 | 60 | 0.5 | 6.21
1237 | Pt | 0.5 | 0 | 0 | WI | 0 | 25 | 0 | TiO2 | 0 | 1 | 0 | Nd | 10 | 0 | 0 | 282 | 20 | 0 | 3 | 10 | 6 | 0 | 60 | 0.5 | 8.1
1238 | Pt | 0.5 | 0 | 0 | WI | 0 | 25 | 0 | TiO2 | 0 | 1 | 0 | Nd | 10 | 0 | 0 | 302 | 20 | 0 | 3 | 10 | 6 | 0 | 60 | 0.5 | 15.7
1239 | Pt | 0.5 | 0 | 0 | WI | 0 | 25 | 0 | TiO2 | 0 | 1 | 0 | Nd | 10 | 0 | 0 | 322 | 20 | 0 | 3 | 10 | 6 | 0 | 60 | 0.5 | 20.5
1240 | Pt | 0.5 | 0 | 0 | WI | 0 | 25 | 0 | TiO2 | 0 | 1 | 0 | Nd | 10 | 0 | 0 | 338 | 20 | 0 | 3 | 10 | 6 | 0 | 60 | 0.5 | 28.3
1241 | Pt | 0.5 | 0 | 0 | WI | 0 | 25 | 0 | TiO2 | 0 | 1 | 0 | Nd | 10 | 0 | 0 | 352 | 20 | 0 | 3 | 10 | 6 | 0 | 60 | 0.5 | 38.1
1242 | Pt | 0.5 | 0 | 0 | WI | 0 | 25 | 0 | TiO2 | 0 | 1 | 0 | Nd | 10 | 0 | 0 | 367 | 20 | 0 | 3 | 10 | 6 | 0 | 60 | 0.5 | 40.5
1243 | Pt | 0.5 | 0 | 0 | WI | 0 | 25 | 0 | TiO2 | 0 | 1 | 0 | Nd | 10 | 0 | 0 | 393 | 20 | 0 | 3 | 10 | 6 | 0 | 60 | 0.5 | 42.6
1244 | Pt | 0.5 | 0 | 0 | WI | 0 | 25 | 0 | TiO2 | 0 | 1 | 0 | Nd | 10 | 0 | 0 | 417 | 20 | 0 | 3 | 10 | 6 | 0 | 60 | 0.5 | 40
1245 | Pt | 0.5 | 0 | 0 | WI | 0 | 25 | 0 | TiO2 | 0 | 1 | 0 | Nd | 10 | 0 | 0 | 437 | 20 | 0 | 3 | 10 | 6 | 0 | 60 | 0.5 | 35.7
1246 | Pt | 0.5 | 0 | 0 | WI | 0 | 25 | 0 | TiO2 | 0 | 1 | 0 | Nd | 10 | 0 | 0 | 455 | 20 | 0 | 3 | 10 | 6 | 0 | 60 | 0.5 | 28.3
1247 | Pt | 0.5 | 0 | 0 | WI | 0 | 25 | 0 | TiO2 | 0 | 1 | 0 | Ce | 10 | 0 | 0 | 245 | 20 | 0 | 3 | 10 | 6 | 0 | 60 | 0.5 | 3.97
1248 | Pt | 0.5 | 0 | 0 | WI | 0 | 25 | 0 | TiO2 | 0 | 1 | 0 | Ce | 10 | 0 | 0 | 254 | 20 | 0 | 3 | 10 | 6 | 0 | 60 | 0.5 | 4.83
1249 | Pt | 0.5 | 0 | 0 | WI | 0 | 25 | 0 | TiO2 | 0 | 1 | 0 | Ce | 10 | 0 | 0 | 264 | 20 | 0 | 3 | 10 | 6 | 0 | 60 | 0.5 | 7.24
1250 | Pt | 0.5 | 0 | 0 | WI | 0 | 25 | 0 | TiO2 | 0 | 1 | 0 | Ce | 10 | 0 | 0 | 273 | 20 | 0 | 3 | 10 | 6 | 0 | 60 | 0.5 | 8.97
1251 | Pt | 0.5 | 0 | 0 | WI | 0 | 25 | 0 | TiO2 | 0 | 1 | 0 | Ce | 10 | 0 | 0 | 285 | 20 | 0 | 3 | 10 | 6 | 0 | 60 | 0.5 | 13.6
1252 | Pt | 0.5 | 0 | 0 | WI | 0 | 25 | 0 | TiO2 | 0 | 1 | 0 | Ce | 10 | 0 | 0 | 294 | 20 | 0 | 3 | 10 | 6 | 0 | 60 | 0.5 | 15
1253 | Pt | 0.5 | 0 | 0 | WI | 0 | 25 | 0 | TiO2 | 0 | 1 | 0 | Ce | 10 | 0 | 0 | 309 | 20 | 0 | 3 | 10 | 6 | 0 | 60 | 0.5 | 20.2
1254 | Pt | 0.5 | 0 | 0 | WI | 0 | 25 | 0 | TiO2 | 0 | 1 | 0 | Ce | 10 | 0 | 0 | 319 | 20 | 0 | 3 | 10 | 6 | 0 | 60 | 0.5 | 25.9
1255 | Pt | 0.5 | 0 | 0 | WI | 0 | 25 | 0 | TiO2 | 0 | 1 | 0 | Ce | 10 | 0 | 0 | 331 | 20 | 0 | 3 | 10 | 6 | 0 | 60 | 0.5 | 30.2
1256 | Pt | 0.5 | 0 | 0 | WI | 0 | 25 | 0 | TiO2 | 0 | 1 | 0 | Ce | 10 | 0 | 0 | 348 | 20 | 0 | 3 | 10 | 6 | 0 | 60 | 0.5 | 36.7
1257 | Pt | 0.5 | 0 | 0 | WI | 0 | 25 | 0 | TiO2 | 0 | 1 | 0 | Ce | 10 | 0 | 0 | 360 | 20 | 0 | 3 | 10 | 6 | 0 | 60 | 0.5 | 40.7
1258 | Pt | 0.5 | 0 | 0 | WI | 0 | 25 | 0 | TiO2 | 0 | 1 | 0 | Ce | 10 | 0 | 0 | 375 | 20 | 0 | 3 | 10 | 6 | 0 | 60 | 0.5 | 43.4
1259 | Pt | 0.5 | 0 | 0 | WI | 0 | 25 | 0 | TiO2 | 0 | 1 | 0 | Ce | 10 | 0 | 0 | 399 | 20 | 0 | 3 | 10 | 6 | 0 | 60 | 0.5 | 41.6
1260 | Pt | 0.5 | 0 | 0 | WI | 0 | 25 | 0 | TiO2 | 0 | 1 | 0 | Ce | 10 | 0 | 0 | 424 | 20 | 0 | 3 | 10 | 6 | 0 | 60 | 0.5 | 37.9
1261 | Pt | 0.5 | 0 | 0 | WI | 0 | 25 | 0 | TiO2 | 0 | 1 | 0 | Ce | 10 | 0 | 0 | 451 | 20 | 0 | 3 | 10 | 6 | 0 | 60 | 0.5 | 29.5
1262 | Pt | 0.5 | 0 | 0 | WI | 0 | 25 | 0 | CeO2 | 0 | 1 | 0 | Yb | 10 | 0 | 0 | 185 | 0 | 0 | 3 | 10 | 0 | 0 | 60 | 0.5 | 2.52
1263 | Pt | 0.5 | 0 | 0 | WI | 0 | 25 | 0 | CeO2 | 0 | 1 | 0 | Yb | 10 | 0 | 0 | 205 | 0 | 0 | 3 | 10 | 0 | 0 | 60 | 0.5 | 6.44
1264 | Pt | 0.5 | 0 | 0 | WI | 0 | 25 | 0 | CeO2 | 0 | 1 | 0 | Yb | 10 | 0 | 0 | 225 | 0 | 0 | 3 | 10 | 0 | 0 | 60 | 0.5 | 11.8
1265 | Pt | 0.5 | 0 | 0 | WI | 0 | 25 | 0 | CeO2 | 0 | 1 | 0 | Yb | 10 | 0 | 0 | 245 | 0 | 0 | 3 | 10 | 0 | 0 | 60 | 0.5 | 24.6
1266 | Pt | 0.5 | 0 | 0 | WI | 0 | 25 | 0 | CeO2 | 0 | 1 | 0 | Yb | 10 | 0 | 0 | 267 | 0 | 0 | 3 | 10 | 0 | 0 | 60 | 0.5 | 43.7
1267 | Pt | 0.5 | 0 | 0 | WI | 0 | 25 | 0 | CeO2 | 0 | 1 | 0 | Yb | 10 | 0 | 0 | 287 | 0 | 0 | 3 | 10 | 0 | 0 | 60 | 0.5 | 64.1
1268 | Pt | 0.5 | 0 | 0 | WI | 0 | 25 | 0 | CeO2 | 0 | 1 | 0 | Yb | 10 | 0 | 0 | 307 | 0 | 0 | 3 | 10 | 0 | 0 | 60 | 0.5 | 89.6
1269 | Pt | 0.5 | 0 | 0 | WI | 0 | 25 | 0 | CeO2 | 0 | 1 | 0 | Yb | 10 | 0 | 0 | 327 | 0 | 0 | 3 | 10 | 0 | 0 | 60 | 0.5 | 98.3
1270 | Pt | 0.5 | 0 | 0 | WI | 0 | 25 | 0 | CeO2 | 0 | 1 | 0 | Yb | 10 | 0 | 0 | 347 | 0 | 0 | 3 | 10 | 0 | 0 | 60 | 0.5 | 98.3
1271 | Pt | 0.5 | 0 | 0 | WI | 0 | 25 | 0 | CeO2 | 0 | 1 | 0 | Yb | 10 | 0 | 0 | 366 | 0 | 0 | 3 | 10 | 0 | 0 | 60 | 0.5 | 98
1272 | Pt | 0.5 | 0 | 0 | WI | 0 | 25 | 0 | CeO2 | 0 | 1 | 0 | Yb | 10 | 0 | 0 | 404 | 0 | 0 | 3 | 10 | 0 | 0 | 60 | 0.5 | 96.9
1273 | Pt | 0.5 | 0 | 0 | WI | 0 | 25 | 0 | CeO2 | 0 | 1 | 0 | Gd | 10 | 0 | 0 | 191 | 0 | 0 | 3 | 10 | 0 | 0 | 60 | 0.5 | 2.52
1274 | Pt | 0.5 | 0 | 0 | WI | 0 | 25 | 0 | CeO2 | 0 | 1 | 0 | Gd | 10 | 0 | 0 | 208 | 0 | 0 | 3 | 10 | 0 | 0 | 60 | 0.5 | 5.32
1275 | Pt | 0.5 | 0 | 0 | WI | 0 | 25 | 0 | CeO2 | 0 | 1 | 0 | Gd | 10 | 0 | 0 | 227 | 0 | 0 | 3 | 10 | 0 | 0 | 60 | 0.5 | 11.5
1276 | Pt | 0.5 | 0 | 0 | WI | 0 | 25 | 0 | CeO2 | 0 | 1 | 0 | Gd | 10 | 0 | 0 | 250 | 0 | 0 | 3 | 10 | 0 | 0 | 60 | 0.5 | 23.2
1277 | Pt | 0.5 | 0 | 0 | WI | 0 | 25 | 0 | CeO2 | 0 | 1 | 0 | Gd | 10 | 0 | 0 | 269 | 0 | 0 | 3 | 10 | 0 | 0 | 60 | 0.5 | 37.5
1278 | Pt | 0.5 | 0 | 0 | WI | 0 | 25 | 0 | CeO2 | 0 | 1 | 0 | Gd | 10 | 0 | 0 | 282 | 0 | 0 | 3 | 10 | 0 | 0 | 60 | 0.5 | 45.7
1279 | Pt | 0.5 | 0 | 0 | WI | 0 | 25 | 0 | CeO2 | 0 | 1 | 0 | Gd | 10 | 0 | 0 | 290 | 0 | 0 | 3 | 10 | 0 | 0 | 60 | 0.5 | 56.3
1280 | Pt | 0.5 | 0 | 0 | WI | 0 | 25 | 0 | CeO2 | 0 | 1 | 0 | Gd | 10 | 0 | 0 | 311 | 0 | 0 | 3 | 10 | 0 | 0 | 60 | 0.5 | 80.1
1281 | Pt | 0.5 | 0 | 0 | WI | 0 | 25 | 0 | CeO2 | 0 | 1 | 0 | Gd | 10 | 0 | 0 | 331 | 0 | 0 | 3 | 10 | 0 | 0 | 60 | 0.5 | 93
1282 | Pt | 0.5 | 0 | 0 | WI | 0 | 25 | 0 | CeO2 | 0 | 1 | 0 | Gd | 10 | 0 | 0 | 341 | 0 | 0 | 3 | 10 | 0 | 0 | 60 | 0.5 | 96.6
1283 | Pt | 0.5 | 0 | 0 | WI | 0 | 25 | 0 | CeO2 | 0 | 1 | 0 | Gd | 10 | 0 | 0 | 350 | 0 | 0 | 3 | 10 | 0 | 0 | 60 | 0.5 | 97.8
1284 | Pt | 0.5 | 0 | 0 | WI | 0 | 25 | 0 | CeO2 | 0 | 1 | 0 | Gd | 10 | 0 | 0 | 363 | 0 | 0 | 3 | 10 | 0 | 0 | 60 | 0.5 | 98.3
1285 | Pt | 0.5 | 0 | 0 | WI | 0 | 25 | 0 | CeO2 | 0 | 1 | 0 | Gd | 10 | 0 | 0 | 393 | 0 | 0 | 3 | 10 | 0 | 0 | 60 | 0.5 | 97.8
1286 | Pt | 0.5 | 0 | 0 | WI | 0 | 25 | 0 | CeO2 | 0 | 1 | 0 | Gd | 10 | 0 | 0 | 423 | 0 | 0 | 3 | 10 | 0 | 0 | 60 | 0.5 | 96.6
1287 | Pt | 0.5 | 0 | 0 | WI | 0 | 25 | 0 | CeO2 | 0 | 1 | 0 | Mg | 10 | 0 | 0 | 192 | 0 | 0 | 3 | 10 | 0 | 0 | 60 | 0.5 | 2.24
1288 | Pt | 0.5 | 0 | 0 | WI | 0 | 25 | 0 | CeO2 | 0 | 1 | 0 | Mg | 10 | 0 | 0 | 202 | 0 | 0 | 3 | 10 | 0 | 0 | 60 | 0.5 | 2.52
1289 | Pt | 0.5 | 0 | 0 | WI | 0 | 25 | 0 | CeO2 | 0 | 1 | 0 | Mg | 10 | 0 | 0 | 234 | 0 | 0 | 3 | 10 | 0 | 0 | 60 | 0.5 | 13.2
1290 | Pt | 0.5 | 0 | 0 | WI | 0 | 25 | 0 | CeO2 | 0 | 1 | 0 | Mg | 10 | 0 | 0 | 244 | 0 | 0 | 3 | 10 | 0 | 0 | 60 | 0.5 | 17.4
1291 | Pt | 0.5 | 0 | 0 | WI | 0 | 25 | 0 | CeO2 | 0 | 1 | 0 | Mg | 10 | 0 | 0 | 254 | 0 | 0 | 3 | 10 | 0 | 0 | 60 | 0.5 | 24.1
1292 | Pt | 0.5 | 0 | 0 | WI | 0 | 25 | 0 | CeO2 | 0 | 1 | 0 | Mg | 10 | 0 | 0 | 282 | 0 | 0 | 3 | 10 | 0 | 0 | 60 | 0.5 | 45.7
1293 | Pt | 0.5 | 0 | 0 | WI | 0 | 25 | 0 | CeO2 | 0 | 1 | 0 | Mg | 10 | 0 | 0 | 295 | 0 | 0 | 3 | 10 | 0 | 0 | 60 | 0.5 | 57.1
1294 | Pt | 0.5 | 0 | 0 | WI | 0 | 25 | 0 | CeO2 | 0 | 1 | 0 | Mg | 10 | 0 | 0 | 308 | 0 | 0 | 3 | 10 | 0 | 0 | 60 | 0.5 | 76.5
1295 | Pt | 0.5 | 0 | 0 | WI | 0 | 25 | 0 | CeO2 | 0 | 1 | 0 | Mg | 10 | 0 | 0 | 333 | 0 | 0 | 3 | 10 | 0 | 0 | 60 | 0.5 | 97.2
1296 | Pt | 0.5 | 0 | 0 | WI | 0 | 25 | 0 | CeO2 | 0 | 1 | 0 | Mg | 10 | 0 | 0 | 363 | 0 | 0 | 3 | 10 | 0 | 0 | 60 | 0.5 | 98
1297 | Pt | 0.5 | 0 | 0 | WI | 0 | 25 | 0 | CeO2 | 0 | 1 | 0 | Mg | 10 | 0 | 0 | 393 | 0 | 0 | 3 | 10 | 0 | 0 | 60 | 0.5 | 97.5
1298 | Pt | 0.5 | 0 | 0 | WI | 0 | 25 | 0 | CeO2 | 0 | 1 | 0 | Mg | 10 | 0 | 0 | 423 | 0 | 0 | 3 | 10 | 0 | 0 | 60 | 0.5 | 96.6
1299 | Pt | 0.5 | 0 | 0 | WI | 0 | 25 | 0 | CeO2 | 0 | 1 | 0 | La | 10 | 0 | 0 | 184 | 0 | 0 | 3 | 10 | 0 | 0 | 60 | 0.5 | 1.12
1300 | Pt | 0.5 | 0 | 0 | WI | 0 | 25 | 0 | CeO2 | 0 | 1 | 0 | La | 10 | 0 | 0 | 195 | 0 | 0 | 3 | 10 | 0 | 0 | 60 | 0.5 | 2.52
1301 | Pt | 0.5 | 0 | 0 | WI | 0 | 25 | 0 | CeO2 | 0 | 1 | 0 | La | 10 | 0 | 0 | 205 | 0 | 0 | 3 | 10 | 0 | 0 | 60 | 0.5 | 4.2
1302 | Pt | 0.5 | 0 | 0 | WI | 0 | 25 | 0 | CeO2 | 0 | 1 | 0 | La | 10 | 0 | 0 | 214 | 0 | 0 | 3 | 10 | 0 | 0 | 60 | 0.5 | 6.16
1303 | Pt | 0.5 | 0 | 0 | WI | 0 | 25 | 0 | CeO2 | 0 | 1 | 0 | La | 10 | 0 | 0 | 223 | 0 | 0 | 3 | 10 | 0 | 0 | 60 | 0.5 | 8.12
1304 | Pt | 0.5 | 0 | 0 | WI | 0 | 25 | 0 | CeO2 | 0 | 1 | 0 | La | 10 | 0 | 0 | 244 | 0 | 0 | 3 | 10 | 0 | 0 | 60 | 0.5 | 15.7
1305 | Pt | 0.5 | 0 | 0 | WI | 0 | 25 | 0 | CeO2 | 0 | 1 | 0 | La | 10 | 0 | 0 | 264 | 0 | 0 | 3 | 10 | 0 | 0 | 60 | 0.5 | 30.3
1306 | Pt | 0.5 | 0 | 0 | WI | 0 | 25 | 0 | CeO2 | 0 | 1 | 0 | La | 10 | 0 | 0 | 284 | 0 | 0 | 3 | 10 | 0 | 0 | 60 | 0.5 | 45.4
1307 | Pt | 0.5 | 0 | 0 | WI | 0 | 25 | 0 | CeO2 | 0 | 1 | 0 | La | 10 | 0 | 0 | 295 | 0 | 0 | 3 | 10 | 0 | 0 | 60 | 0.5 | 60.5
1308 | Pt | 0.5 | 0 | 0 | WI | 0 | 25 | 0 | CeO2 | 0 | 1 | 0 | La | 10 | 0 | 0 | 305 | 0 | 0 | 3 | 10 | 0 | 0 | 60 | 0.5 | 69.5
1309 | Pt | 0.5 | 0 | 0 | WI | 0 | 25 | 0 | CeO2 | 0 | 1 | 0 | La | 10 | 0 | 0 | 315 | 0 | 0 | 3 | 10 | 0 | 0 | 60 | 0.5 | 83.2
1310 | Pt | 0.5 | 0 | 0 | WI | 0 | 25 | 0 | CeO2 | 0 | 1 | 0 | La | 10 | 0 | 0 | 325 | 0 | 0 | 3 | 10 | 0 | 0 | 60 | 0.5 | 91.3
1311 | Pt | 0.5 | 0 | 0 | WI | 0 | 25 | 0 | CeO2 | 0 | 1 | 0 | La | 10 | 0 | 0 | 354 | 0 | 0 | 3 | 10 | 0 | 0 | 60 | 0.5 | 98.3
1312 | Pt | 0.5 | 0 | 0 | WI | 0 | 25 | 0 | CeO2 | 0 | 1 | 0 | La | 10 | 0 | 0 | 385 | 0 | 0 | 3 | 10 | 0 | 0 | 60 | 0.5 | 97.5
1313 | Pt | 0.5 | 0 | 0 | WI | 0 | 25 | 0 | CeO2 | 0 | 1 | 0 | La | 10 | 0 | 0 | 413 | 0 | 0 | 3 | 10 | 0 | 0 | 60 | 0.5 | 97.2
1314 | Pt | 0.5 | 0 | 0 | WI | 0 | 25 | 0 | CeO2 | 0 | 1 | 0 | Ca | 10 | 0 | 0 | 190 | 0 | 0 | 3 | 10 | 0 | 0 | 60 | 0.5 | 0.56
1315 | Pt | 0.5 | 0 | 0 | WI | 0 | 25 | 0 | CeO2 | 0 | 1 | 0 | Ca | 10 | 0 | 0 | 204 | 0 | 0 | 3 | 10 | 0 | 0 | 60 | 0.5 | 1.96
1316 | Pt | 0.5 | 0 | 0 | WI | 0 | 25 | 0 | CeO2 | 0 | 1 | 0 | Ca | 10 | 0 | 0 | 212 | 0 | 0 | 3 | 10 | 0 | 0 | 60 | 0.5 | 2.8
1317 | Pt | 0.5 | 0 | 0 | WI | 0 | 25 | 0 | CeO2 | 0 | 1 | 0 | Ca | 10 | 0 | 0 | 224 | 0 | 0 | 3 | 10 | 0 | 0 | 60 | 0.5 | 5.32
1318 | Pt | 0.5 | 0 | 0 | WI | 0 | 25 | 0 | CeO2 | 0 | 1 | 0 | Ca | 10 | 0 | 0 | 245 | 0 | 0 | 3 | 10 | 0 | 0 | 60 | 0.5 | 12
1319 | Pt | 0.5 | 0 | 0 | WI | 0 | 25 | 0 | CeO2 | 0 | 1 | 0 | Ca | 10 | 0 | 0 | 256 | 0 | 0 | 3 | 10 | 0 | 0 | 60 | 0.5 | 16
1320 | Pt | 0.5 | 0 | 0 | WI | 0 | 25 | 0 | CeO2 | 0 | 1 | 0 | Ca | 10 | 0 | 0 | 265 | 0 | 0 | 3 | 10 | 0 | 0 | 60 | 0.5 | 24.6
1321 | Pt | 0.5 | 0 | 0 | WI | 0 | 25 | 0 | CeO2 | 0 | 1 | 0 | Ca | 10 | 0 | 0 | 285 | 0 | 0 | 3 | 10 | 0 | 0 | 60 | 0.5 | 39.2
1322 | Pt | 0.5 | 0 | 0 | WI | 0 | 25 | 0 | CeO2 | 0 | 1 | 0 | Ca | 10 | 0 | 0 | 307 | 0 | 0 | 3 | 10 | 0 | 0 | 60 | 0.5 | 63.6
1323 | Pt | 0.5 | 0 | 0 | WI | 0 | 25 | 0 | CeO2 | 0 | 1 | 0 | Ca | 10 | 0 | 0 | 319 | 0 | 0 | 3 | 10 | 0 | 0 | 60 | 0.5 | 74.2
1324 | Pt | 0.5 | 0 | 0 | WI | 0 | 25 | 0 | CeO2 | 0 | 1 | 0 | Ca | 10 | 0 | 0 | 330 | 0 | 0 | 3 | 10 | 0 | 0 | 60 | 0.5 | 91.3
1325 | Pt | 0.5 | 0 | 0 | WI | 0 | 25 | 0 | CeO2 | 0 | 1 | 0 | Ca | 10 | 0 | 0 | 349 | 0 | 0 | 3 | 10 | 0 | 0 | 60 | 0.5 | 97.8
1326 | Pt | 0.5 | 0 | 0 | WI | 0 | 25 | 0 | CeO2 | 0 | 1 | 0 | Ca | 10 | 0 | 0 | 381 | 0 | 0 | 3 | 10 | 0 | 0 | 60 | 0.5 | 96.1
1327 | Pt | 0.5 | 0 | 0 | WI | 0 | 25 | 0 | CeO2 | 0 | 1 | 0 | Ca | 10 | 0 | 0 | 421 | 0 | 0 | 3 | 10 | 0 | 0 | 60 | 0.5 | 95.8
1328 | Pt | 0.5 | 0 | 0 | WI | 0 | 25 | 0 | CeO2 | 0 | 1 | 0 | 0 | 0 | 0 | 0 | 195 | 0 | 0 | 3 | 10 | 0 | 0 | 60 | 0.5 | 1.96
1329 | Pt | 0.5 | 0 | 0 | WI | 0 | 25 | 0 | CeO2 | 0 | 1 | 0 | 0 | 0 | 0 | 0 | 206 | 0 | 0 | 3 | 10 | 0 | 0 | 60 | 0.5 | 3.64
1330 | Pt | 0.5 | 0 | 0 | WI | 0 | 25 | 0 | CeO2 | 0 | 1 | 0 | 0 | 0 | 0 | 0 | 214 | 0 | 0 | 3 | 10 | 0 | 0 | 60 | 0.5 | 5.04
1331 | Pt | 0.5 | 0 | 0 | WI | 0 | 25 | 0 | CeO2 | 0 | 1 | 0 | 0 | 0 | 0 | 0 | 223 | 0 | 0 | 3 | 10 | 0 | 0 | 60 | 0.5 | 8.12
1333 | Pt | 0.5 | 0 | 0 | WI | 0 | 25 | 0 | CeO2 | 0 | 1 | 0 | 0 | 0 | 0 | 0 | 245 | 0 | 0 | 3 | 10 | 0 | 0 | 60 | 0.5 | 12.9
1334 | Pt | 0.5 | 0 | 0 | WI | 0 | 25 | 0 | CeO2 | 0 | 1 | 0 | 0 | 0 | 0 | 0 | 256 | 0 | 0 | 3 | 10 | 0 | 0 | 60 | 0.5 | 17.6
1335 | Pt | 0.5 | 0 | 0 | WI | 0 | 25 | 0 | CeO2 | 0 | 1 | 0 | 0 | 0 | 0 | 0 | 268 | 0 | 0 | 3 | 10 | 0 | 0 | 60 | 0.5 | 22.7
1336 | Pt | 0.5 | 0 | 0 | WI | 0 | 25 | 0 | CeO2 | 0 | 1 | 0 | 0 | 0 | 0 | 0 | 280 | 0 | 0 | 3 | 10 | 0 | 0 | 60 | 0.5 | 32.8
1337 | Pt | 0.5 | 0 | 0 | WI | 0 | 25 | 0 | CeO2 | 0 | 1 | 0 | 0 | 0 | 0 | 0 | 292 | 0 | 0 | 3 | 10 | 0 | 0 | 60 | 0.5 | 42.6
1338 | Pt | 0.5 | 0 | 0 | WI | 0 | 25 | 0 | CeO2 | 0 | 1 | 0 | 0 | 0 | 0 | 0 | 306 | 0 | 0 | 3 | 10 | 0 | 0 | 60 | 0.5 | 53.8
1339 | Pt | 0.5 | 0 | 0 | WI | 0 | 25 | 0 | CeO2 | 0 | 1 | 0 | 0 | 0 | 0 | 0 | 322 | 0 | 0 | 3 | 10 | 0 | 0 | 60 | 0.5 | 68.3
1340 | Pt | 0.5 | 0 | 0 | WI | 0 | 25 | 0 | CeO2 | 0 | 1 | 0 | 0 | 0 | 0 | 0 | 338 | 0 | 0 | 3 | 10 | 0 | 0 | 60 | 0.5 | 88.5
1341 | Pt | 0.5 | 0 | 0 | WI | 0 | 25 | 0 | CeO2 | 0 | 1 | 0 | 0 | 0 | 0 | 0 | 354 | 0 | 0 | 3 | 10 | 0 | 0 | 60 | 0.5 | 92.7
1342 | Pt | 0.5 | 0 | 0 | WI | 0 | 25 | 0 | CeO2 | 0 | 1 | 0 | 0 | 0 | 0 | 0 | 366 | 0 | 0 | 3 | 10 | 0 | 0 | 60 | 0.5 | 96.9
1343 | Pt | 0.5 | 0 | 0 | WI | 0 | 25 | 0 | CeO2 | 0 | 1 | 0 | 0 | 0 | 0 | 0 | 405 | 0 | 0 | 3 | 10 | 0 | 0 | 60 | 0.5 | 96.4
1344 | Pt | 0.5 | 0 | 0 | WI | 0 | 25 | 0 | CeO2 | 0 | 1 | 0 | Y | 10 | 0 | 0 | 200 | 0 | 0 | 3 | 10 | 0 | 0 | 60 | 0.5 | 1.12
1345 | Pt | 0.5 | 0 | 0 | WI | 0 | 25 | 0 | CeO2 | 0 | 1 | 0 | Y | 10 | 0 | 0 | 220 | 0 | 0 | 3 | 10 | 0 | 0 | 60 | 0.5 | 3.92
1346 | Pt | 0.5 | 0 | 0 | WI | 0 | 25 | 0 | CeO2 | 0 | 1 | 0 | Y | 10 | 0 | 0 | 240 | 0 | 0 | 3 | 10 | 0 | 0 | 60 | 0.5 | 8.68
1347 | Pt | 0.5 | 0 | 0 | WI | 0 | 25 | 0 | CeO2 | 0 | 1 | 0 | Y | 10 | 0 | 0 | 260 | 0 | 0 | 3 | 10 | 0 | 0 | 60 | 0.5 | 15.7
1348 | Pt | 0.5 | 0 | 0 | WI | 0 | 25 | 0 | CeO2 | 0 | 1 | 0 | Y | 10 | 0 | 0 | 287 | 0 | 0 | 3 | 10 | 0 | 0 | 60 | 0.5 | 30.3
1349 | Pt | 0.5 | 0 | 0 | WI | 0 | 25 | 0 | CeO2 | 0 | 1 | 0 | Y | 10 | 0 | 0 | 300 | 0 | 0 | 3 | 10 | 0 | 0 | 60 | 0.5 | 39.8
1350 | Pt | 0.5 | 0 | 0 | WI | 0 | 25 | 0 | CeO2 | 0 | 1 | 0 | Y | 10 | 0 | 0 | 312 | 0 | 0 | 3 | 10 | 0 | 0 | 60 | 0.5 | 50.7
1351 | Pt | 0.5 | 0 | 0 | WI | 0 | 25 | 0 | CeO2 | 0 | 1 | 0 | Y | 10 | 0 | 0 | 327 | 0 | 0 | 3 | 10 | 0 | 0 | 60 | 0.5 | 64.1
1352 | Pt | 0.5 | 0 | 0 | WI | 0 | 25 | 0 | CeO2 | 0 | 1 | 0 | Y | 10 | 0 | 0 | 338 | 0 | 0 | 3 | 10 | 0 | 0 | 60 | 0.5 | 81
1353 | Pt | 0.5 | 0 | 0 | WI | 0 | 25 | 0 | CeO2 | 0 | 1 | 0 | Y | 10 | 0 | 0 | 348 | 0 | 0 | 3 | 10 | 0 | 0 | 60 | 0.5 | 87.4
1354 | Pt | 0.5 | 0 | 0 | WI | 0 | 25 | 0 | CeO2 | 0 | 1 | 0 | Y | 10 | 0 | 0 | 371 | 0 | 0 | 3 | 10 | 0 | 0 | 60 | 0.5 | 97.2
1355 | Pt | 0.5 | 0 | 0 | WI | 0 | 25 | 0 | CeO2 | 0 | 1 | 0 | Zn | 10 | 0 | 0 | 243 | 0 | 0 | 3 | 10 | 0 | 0 | 60 | 0.5 | 2.24
1356 | Pt | 0.5 | 0 | 0 | WI | 0 | 25 | 0 | CeO2 | 0 | 1 | 0 | Zn | 10 | 0 | 0 | 254 | 0 | 0 | 3 | 10 | 0 | 0 | 60 | 0.5 | 3.64
1357 | Pt | 0.5 | 0 | 0 | WI | 0 | 25 | 0 | CeO2 | 0 | 1 | 0 | Zn | 10 | 0 | 0 | 263 | 0 | 0 | 3 | 10 | 0 | 0 | 60 | 0.5 | 4.76
1358 | Pt | 0.5 | 0 | 0 | WI | 0 | 25 | 0 | CeO2 | 0 | 1 | 0 | Zn | 10 | 0 | 0 | 272 | 0 | 0 | 3 | 10 | 0 | 0 | 60 | 0.5 | 6.44
1359 | Pt | 0.5 | 0 | 0 | WI | 0 | 25 | 0 | CeO2 | 0 | 1 | 0 | Zn | 10 | 0 | 0 | 283 | 0 | 0 | 3 | 10 | 0 | 0 | 60 | 0.5 | 9.52
1360 | Pt | 0.5 | 0 | 0 | WI | 0 | 25 | 0 | CeO2 | 0 | 1 | 0 | Zn | 10 | 0 | 0 | 294 | 0 | 0 | 3 | 10 | 0 | 0 | 60 | 0.5 | 13.2
1361 | Pt | 0.5 | 0 | 0 | WI | 0 | 25 | 0 | CeO2 | 0 | 1 | 0 | Zn | 10 | 0 | 0 | 304 | 0 | 0 | 3 | 10 | 0 | 0 | 60 | 0.5 | 17.1
1362 | Pt | 0.5 | 0 | 0 | WI | 0 | 25 | 0 | CeO2 | 0 | 1 | 0 | Zn | 10 | 0 | 0 | 319 | 0 | 0 | 3 | 10 | 0 | 0 | 60 | 0.5 | 24.4
1363 | Pt | 0.5 | 0 | 0 | WI | 0 | 25 | 0 | CeO2 | 0 | 1 | 0 | Zn | 10 | 0 | 0 | 340 | 0 | 0 | 3 | 10 | 0 | 0 | 60 | 0.5 | 35.9
1364 | Pt | 0.5 | 0 | 0 | WI | 0 | 25 | 0 | CeO2 | 0 | 1 | 0 | Zn | 10 | 0 | 0 | 352 | 0 | 0 | 3 | 10 | 0 | 0 | 60 | 0.5 | 48.2
1365 | Pt | 0.5 | 0 | 0 | WI | 0 | 25 | 0 | CeO2 | 0 | 1 | 0 | Zn | 10 | 0 | 0 | 364 | 0 | 0 | 3 | 10 | 0 | 0 | 60 | 0.5 | 61.1
1366 | Pt | 0.5 | 0 | 0 | WI | 0 | 25 | 0 | CeO2 | 0 | 1 | 0 | Zn | 10 | 0 | 0 | 389 | 0 | 0 | 3 | 10 | 0 | 0 | 60 | 0.5 | 80.7
1367 | Pt | 0.5 | 0 | 0 | WI | 0 | 25 | 0 | CeO2 | 0 | 1 | 0 | Zn | 10 | 0 | 0 | 403 | 0 | 0 | 3 | 10 | 0 | 0 | 60 | 0.5 | 86
1368 | Pt | 0.5 | 0 | 0 | WI | 0 | 25 | 0 | CeO2 | 0 | 1 | 0 | Zn | 10 | 0 | 0 | 419 | 0 | 0 | 3 | 10 | 0 | 0 | 60 | 0.5 | 93.6
1369 | Pt | 1 | 0 | 0 | IWI | DP | 500 | 4 | CeO2 | 0 | 1 | 0 | 0 | 0 | 0 | 0 | 300 | 16 | 0 | 6 | 60 | 1.6 | 0.4 | 134 | 13.3 | 43.4
1370 | Pt | 1 | 0 | 0 | IWI | DP | 500 | 4 | CeO2 | 0 | 1 | 0 | 0 | 0 | 0 | 0 | 300 | 16 | 0 | 6 | 60 | 1.6 | 1.4 | 322 | 13.3 | 44.9
1371 | Pt | 1 | 0 | 0 | IWI | DP | 500 | 4 | CeO2 | 0 | 1 | 0 | 0 | 0 | 0 | 0 | 300 | 16 | 0 | 6 | 60 | 1.6 | 2.4 | 462 | 13.3 | 41
1372 | Pt | 1 | 0 | 0 | IWI | DP | 500 | 4 | CeO2 | 0 | 1 | 0 | 0 | 0 | 0 | 0 | 300 | 16 | 0 | 6 | 60 | 1.6 | 3.4 | 650 | 13.3 | 40.4
1373 | Pt | 1 | 0 | 0 | IWI | DP | 500 | 4 | CeO2 | 0 | 1 | 0 | 0 | 0 | 0 | 0 | 300 | 16 | 0 | 6 | 60 | 1.6 | 4.4 | 917 | 13.3 | 42.4
1374 | Pt | 1 | 0 | 0 | IWI | DP | 500 | 4 | CeO2 | 0 | 1 | 0 | 0 | 0 | 0 | 0 | 300 | 16 | 0 | 6 | 60 | 1.6 | 5.4 | 1030 | 13.3 | 40.3
1375 | Pt | 1 | 0 | 0 | IWI | DP | 500 | 4 | CeO2 | 0 | 1 | 0 | 0 | 0 | 0 | 0 | 300 | 16 | 0 | 6 | 60 | 1.6 | 6.4 | 1250 | 13.3 | 40.9
1376 | Pt | 1 | 0 | 0 | IWI | DP | 500 | 4 | CeO2 | 0 | 1 | 0 | 0 | 0 | 0 | 0 | 300 | 16 | 0 | 6 | 60 | 1.6 | 7.4 | 1520 | 13.3 | 39.4
1377 | Pt | 1 | 0 | 0 | IWI | DP | 500 | 4 | CeO2 | 0 | 1 | 0 | 0 | 0 | 0 | 0 | 300 | 16 | 0 | 6 | 60 | 1.6 | 8.4 | 1930 | 13.3 | 39.7
1378 | Pt | 1 | 0 | 0 | IWI | DP | 500 | 4 | CeO2 | 0 | 1 | 0 | 0 | 0 | 0 | 0 | 300 | 16 | 0 | 6 | 60 | 1.6 | 9.4 | 2200 | 13.3 | 39.7
1379 | Pt | 1 | 0 | 0 | IWI | DP | 500 | 4 | CeO2 | 0 | 1 | 0 | 0 | 0 | 0 | 0 | 300 | 16 | 0 | 6 | 60 | 1.6 | 10.4 | 2590 | 13.3 | 37.5
1380 | Pt | 1 | 0 | 0 | IWI | DP | 500 | 4 | CeO2 | 0 | 1 | 0 | 0 | 0 | 0 | 0 | 300 | 16 | 0 | 6 | 60 | 1.6 | 11.4 | 2800 | 13.3 | 37.8
1381 | Pt | 1 | 0 | 0 | IWI | DP | 500 | 4 | CeO2 | 0 | 1 | 0 | 0 | 0 | 0 | 0 | 300 | 16 | 0 | 6 | 60 | 1.6 | 12.4 | 3020 | 13.3 | 38.7
1382 | Pt | 1 | 0 | 0 | IWI | DP | 500 | 4 | CeO2 | 0 | 1 | 0 | 0 | 0 | 0 | 0 | 300 | 16 | 0 | 6 | 60 | 1.6 | 13.4 | 3370 | 13.3 | 36.9
1383 | Pt | 1 | 0 | 0 | IWI | DP | 500 | 4 | CeO2 | 0 | 1 | 0 | 0 | 0 | 0 | 0 | 300 | 16 | 0 | 6 | 60 | 1.6 | 14.4 | 3820 | 13.3 | 36.9
1384 | Pt | 1 | 0 | 0 | IWI | DP | 500 | 4 | CeO2 | 0 | 1 | 0 | 0 | 0 | 0 | 0 | 300 | 16 | 0 | 6 | 60 | 1.6 | 15.4 | 4240 | 13.3 | 35.6
1385 | Pt | 1 | 0 | 0 | IWI | DP | 500 | 4 | CeO2 | 0 | 1 | 0 | Mg | 1.4 | 0 | 0 | 300 | 16 | 0 | 6 | 60 | 1.6 | 16.4 | 84.2 | 13.3 | 50
1386 | Pt | 1 | 0 | 0 | IWI | DP | 500 | 4 | CeO2 | 0 | 1 | 0 | Mg | 1.4 | 0 | 0 | 300 | 16 | 0 | 6 | 60 | 1.6 | 17.4 | 243 | 13.3 | 50.9
1387 | Pt | 1 | 0 | 0 | IWI | DP | 500 | 4 | CeO2 | 0 | 1 | 0 | Mg | 1.4 | 0 | 0 | 300 | 16 | 0 | 6 | 60 | 1.6 | 18.4 | 421 | 13.3 | 48.5
1388 | Pt | 1 | 0 | 0 | IWI | DP | 500 | 4 | CeO2 | 0 | 1 | 0 | Mg | 1.4 | 0 | 0 | 300 | 16 | 0 | 6 | 60 | 1.6 | 19.4 | 530 | 13.3 | 46.7
1389 | Pt | 1 | 0 | 0 | IWI | DP | 500 | 4 | CeO2 | 0 | 1 | 0 | Mg | 1.4 | 0 | 0 | 300 | 16 | 0 | 6 | 60 | 1.6 | 20.4 | 729 | 13.3 | 45.5
1390 | Pt | 1 | 0 | 0 | IWI | DP | 500 | 4 | CeO2 | 0 | 1 | 0 | Mg | 1.4 | 0 | 0 | 300 | 16 | 0 | 6 | 60 | 1.6 | 21.4 | 1020 | 13.3 | 46.9
1391 | Pt | 1 | 0 | 0 | IWI | DP | 500 | 4 | CeO2 | 0 | 1 | 0 | Mg | 1.4 | 0 | 0 | 300 | 16 | 0 | 6 | 60 | 1.6 | 22.4 | 1280 | 13.3 | 49.9
1392 | Pt | 1 | 0 | 0 | IWI | DP | 500 | 4 | CeO2 | 0 | 1 | 0 | Mg | 1.4 | 0 | 0 | 300 | 16 | 0 | 6 | 60 | 1.6 | 23.4 | 1590 | 13.3 | 49
1393 | Pt | 1 | 0 | 0 | IWI | DP | 500 | 4 | CeO2 | 0 | 1 | 0 | Mg | 1.4 | 0 | 0 | 300 | 16 | 0 | 6 | 60 | 1.6 | 24.4 | 1920 | 13.3 | 45.4
1394 | Pt | 1 | 0 | 0 | IWI | DP | 500 | 4 | CeO2 | 0 | 1 | 0 | Mg | 1.4 | 0 | 0 | 300 | 16 | 0 | 6 | 60 | 1.6 | 25.4 | 2420 | 13.3 | 51.3
1395 | Pt | 1 | 0 | 0 | IWI | DP | 500 | 4 | CeO2 | 0 | 1 | 0 | Mg | 1.4 | 0 | 0 | 300 | 16 | 0 | 6 | 60 | 1.6 | 26.4 | 2730 | 13.3 | 49.8
1396 | Pt | 1 | 0 | 0 | IWI | DP | 500 | 4 | CeO2 | 0 | 1 | 0 | Mg | 1.4 | 0 | 0 | 300 | 16 | 0 | 6 | 60 | 1.6 | 27.4 | 3170 | 13.3 | 48.3
1397 | Pt | 1 | 0 | 0 | IWI | DP | 500 | 4 | CeO2 | 0 | 1 | 0 | Mg | 1.4 | 0 | 0 | 300 | 16 | 0 | 6 | 60 | 1.6 | 28.4 | 3730 | 13.3 | 45.8
1398 | Au | 3.15 | 0 | 0 | DP | 0 | 400 | 2 | TiO2 | 0 | 1 | 0 | Ce | 20 | 0 | 0 | 140 | 0 | 0 | 4.494 | 30.7 | 0 | 0 | 60 | 11.55 | 40.3
1399 | Au | 3.15 | 0 | 0 | DP | 0 | 400 | 2 | TiO2 | 0 | 1 | 0 | Ce | 20 | 0 | 0 | 170 | 0 | 0 | 4.494 | 30.7 | 0 | 0 | 60 | 11.55 | 59.4
1400 | Au | 3.15 | 0 | 0 | DP | 0 | 400 | 2 | TiO2 | 0 | 1 | 0 | Ce | 20 | 0 | 0 | 200 | 0 | 0 | 4.494 | 30.7 | 0 | 0 | 60 | 11.55 | 71.6
1401 | Au | 3.15 | 0 | 0 | DP | 0 | 400 | 2 | TiO2 | 0 | 1 | 0 | Ce | 20 | 0 | 0 | 230 | 0 | 0 | 4.494 | 30.7 | 0 | 0 | 60 | 11.55 | 78.7
1402 | Au | 3.15 | 0 | 0 | DP | 0 | 400 | 2 | TiO2 | 0 | 1 | 0 | Ce | 20 | 0 | 0 | 260 | 0 | 0 | 4.494 | 30.7 | 0 | 0 | 60 | 11.55 | 84.7
1403 | Au | 3.15 | 0 | 0 | DP | 0 | 400 | 2 | TiO2 | 0 | 1 | 0 | Ce | 20 | 0 | 0 | 300 | 0 | 0 | 4.494 | 30.7 | 0 | 0 | 60 | 11.55 | 88.5
1404 | Au | 3 | 0 | 0 | DP | 0 | 300 | 4 | CeO2 | 0 | 1 | 0 | La | 1.5 | 0 | 0 | 200 | 31.6 | 0 | 5 | 46.5 | 6 | 0 | 1080 | 6 | 33.8
1405 | Au | 3 | 0 | 0 | DP | 0 | 300 | 4 | CeO2 | 0 | 1 | 0 | La | 1.5 | 0 | 0 | 250 | 31.6 | 0 | 5 | 46.5 | 6 | 0 | 1080 | 6 | 58.5
1406 | Au | 3 | 0 | 0 | DP | 0 | 300 | 4 | CeO2 | 0 | 1 | 0 | La | 1.5 | 0 | 0 | 299 | 31.6 | 0 | 5 | 46.5 | 6 | 0 | 1080 | 6 | 74.1
1407 | Au | 3 | 0 | 0 | DP | 0 | 300 | 4 | CeO2 | 0 | 1 | 0 | La | 1.5 | 0 | 0 | 349 | 31.6 | 0 | 5 | 46.5 | 6 | 0 | 1080 | 6 | 78.1
1408 | Au | 3 | 0 | 0 | DP | 0 | 300 | 4 | CeO2 | 0 | 1 | 0 | La | 1.5 | 0 | 0 | 399 | 31.6 | 0 | 5 | 46.5 | 6 | 0 | 1080 | 6 | 85.9
1409 | Au | 3 | 0 | 0 | DP | 0 | 300 | 4 | CeO2 | 0 | 1 | 0 | La | 1.5 | 0 | 0 | 449 | 31.6 | 0 | 5 | 46.5 | 6 | 0 | 1080 | 6 | 88.2
1410 | Au | 3 | 0 | 0 | DP | 0 | 300 | 4 | CeO2 | 0 | 1 | 0 | La | 3 | 0 | 0 | 200 | 31.6 | 0 | 5 | 46.5 | 6 | 0 | 1080 | 6 | 54.1
1411 | Au | 3 | 0 | 0 | DP | 0 | 300 | 4 | CeO2 | 0 | 1 | 0 | La | 3 | 0 | 0 | 249 | 31.6 | 0 | 5 | 46.5 | 6 | 0 | 1080 | 6 | 80.1
1412 | Au | 3 | 0 | 0 | DP | 0 | 300 | 4 | CeO2 | 0 | 1 | 0 | La | 3 | 0 | 0 | 299 | 31.6 | 0 | 5 | 46.5 | 6 | 0 | 1080 | 6 | 89.9
1413 | Au | 3 | 0 | 0 | DP | 0 | 300 | 4 | CeO2 | 0 | 1 | 0 | La | 3 | 0 | 0 | 399 | 31.6 | 0 | 5 | 46.5 | 6 | 0 | 1080 | 6 | 91.9
1414 | Au | 3 | 0 | 0 | DP | 0 | 300 | 4 | CeO2 | 0 | 1 | 0 | La | 3 | 0 | 0 | 449 | 31.6 | 0 | 5 | 46.5 | 6 | 0 | 1080 | 6 | 92.3
1415 | Au | 3 | 0 | 0 | DP | 0 | 300 | 4 | CeO2 | 0 | 1 | 0 | La | 5 | 0 | 0 | 199 | 31.6 | 0 | 5 | 46.5 | 6 | 0 | 1080 | 6 | 58.7
1416 | Au | 3 | 0 | 0 | DP | 0 | 300 | 4 | CeO2 | 0 | 1 | 0 | La | 5 | 0 | 0 | 249 | 31.6 | 0 | 5 | 46.5 | 6 | 0 | 1080 | 6 | 87.8
1417 | Au | 3 | 0 | 0 | DP | 0 | 300 | 4 | CeO2 | 0 | 1 | 0 | La | 5 | 0 | 0 | 299 | 31.6 | 0 | 5 | 46.5 | 6 | 0 | 1080 | 6 | 94.5
1418 | Au | 3 | 0 | 0 | DP | 0 | 300 | 4 | CeO2 | 0 | 1 | 0 | La | 5 | 0 | 0 | 350 | 31.6 | 0 | 5 | 46.5 | 6 | 0 | 1080 | 6 | 94.7
1419 | Au | 3 | 0 | 0 | DP | 0 | 300 | 4 | CeO2 | 0 | 1 | 0 | La | 5 | 0 | 0 | 399 | 31.6 | 0 | 5 | 46.5 | 6 | 0 | 1080 | 6 | 95.4
1420 | Au | 3 | 0 | 0 | DP | 0 | 300 | 4 | CeO2 | 0 | 1 | 0 | La | 5 | 0 | 0 | 449 | 31.6 | 0 | 5 | 46.5 | 6 | 0 | 1080 | 6 | 92.7
1421 | Au | 3 | 0 | 0 | DP | 0 | 300 | 4 | CeO2 | 0 | 1 | 0 | La | 7 | 0 | 0 | 200 | 31.6 | 0 | 5 | 46.5 | 6 | 0 | 1080 | 6 | 60.1
1422 | Au | 3 | 0 | 0 | DP | 0 | 300 | 4 | CeO2 | 0 | 1 | 0 | La | 7 | 0 | 0 | 249 | 31.6 | 0 | 5 | 46.5 | 6 | 0 | 1080 | 6 | 74.7
1423 | Au | 3 | 0 | 0 | DP | 0 | 300 | 4 | CeO2 | 0 | 1 | 0 | La | 7 | 0 | 0 | 299 | 31.6 | 0 | 5 | 46.5 | 6 | 0 | 1080 | 6 | 86.4
1424 | Au | 3 | 0 | 0 | DP | 0 | 300 | 4 | CeO2 | 0 | 1 | 0 | La | 7 | 0 | 0 | 349 | 31.6 | 0 | 5 | 46.5 | 6 | 0 | 1080 | 6 | 90.4
1425 | Au | 3 | 0 | 0 | DP | 0 | 300 | 4 | CeO2 | 0 | 1 | 0 | La | 7 | 0 | 0 | 399 | 31.6 | 0 | 5 | 46.5 | 6 | 0 | 1080 | 6 | 92.3
1426 | Au | 3 | 0 | 0 | DP | 0 | 300 | 4 | CeO2 | 0 | 1 | 0 | La | 7 | 0 | 0 | 449 | 31.6 | 0 | 5 | 46.5 | 6 | 0 | 1080 | 6 | 93.2
1427 | Au | 3 | 0 | 0 | DP | 0 | 300 | 4 | CeO2 | 0 | 1 | 0 | La | 12 | 0 | 0 | 200 | 31.6 | 0 | 5 | 46.5 | 6 | 0 | 1080 | 6 | 33.8
1428 | Au | 3 | 0 | 0 | DP | 0 | 300 | 4 | CeO2 | 0 | 1 | 0 | La | 12 | 0 | 0 | 250 | 31.6 | 0 | 5 | 46.5 | 6 | 0 | 1080 | 6 | 69.7
1429 | Au | 3 | 0 | 0 | DP | 0 | 300 | 4 | CeO2 | 0 | 1 | 0 | La | 12 | 0 | 0 | 299 | 31.6 | 0 | 5 | 46.5 | 6 | 0 | 1080 | 6 | 88.1
1430 | Au | 3 | 0 | 0 | DP | 0 | 300 | 4 | CeO2 | 0 | 1 | 0 | La | 12 | 0 | 0 | 350 | 31.6 | 0 | 5 | 46.5 | 6 | 0 | 1080 | 6 | 92.5
1431 | Au | 3 | 0 | 0 | DP | 0 | 300 | 4 | CeO2 | 0 | 1 | 0 | La | 12 | 0 | 0 | 400 | 31.6 | 0 | 5 | 46.5 | 6 | 0 | 1080 | 6 | 94.2
1432 | Au | 3 | 0 | 0 | DP | 0 | 300 | 4 | CeO2 | 0 | 1 | 0 | La | 12 | 0 | 0 | 449 | 31.6 | 0 | 5 | 46.5 | 6 | 0 | 1080 | 6 | 94
1433 | Au | 3 | 0 | 0 | DP | 0 | 300 | 4 | CeO2 | 0 | 1 | 0 | 0 | 0 | 0 | 0 | 199 | 31.6 | 0 | 5 | 46.5 | 6 | 0 | 1080 | 6 | 40.6
1434 | Au | 3 | 0 | 0 | DP | 0 | 300 | 4 | CeO2 | 0 | 1 | 0 | 0 | 0 | 0 | 0 | 250 | 31.6 | 0 | 5 | 46.5 | 6 | 0 | 1080 | 6 | 59.8
1435 | Au | 3 | 0 | 0 | DP | 0 | 300 | 4 | CeO2 | 0 | 1 | 0 | 0 | 0 | 0 | 0 | 299 | 31.6 | 0 | 5 | 46.5 | 6 | 0 | 1080 | 6 | 75.4
1436 | Au | 3 | 0 | 0 | DP | 0 | 300 | 4 | CeO2 | 0 | 1 | 0 | 0 | 0 | 0 | 0 | 349 | 31.6 | 0 | 5 | 46.5 | 6 | 0 | 1080 | 6 | 78.7
1437 | Au | 3 | 0 | 0 | DP | 0 | 300 | 4 | CeO2 | 0 | 1 | 0 | 0 | 0 | 0 | 0 | 399 | 31.6 | 0 | 5 | 46.5 | 6 | 0 | 1080 | 6 | 82.3
1438 | Au | 3 | 0 | 0 | DP | 0 | 300 | 4 | CeO2 | 0 | 1 | 0 | 0 | 0 | 0 | 0 | 448 | 31.6 | 0 | 5 | 46.5 | 6 | 0 | 1080 | 6 | 87.3
1439 | Au | 5 | 0 | 0 | DP | 0 | 300 | 4 | CeO2 | 0 | 1 | 0 | 0 | 0 | 0 | 0 | 300 | 31.6 | 0 | 5 | 46.5 | 6 | 0 | 6.84 | 3 | 87.4
1440 | Au | 5 | 0 | 0 | DP | 0 | 300 | 4 | CeO2 | 0 | 1 | 0 | 0 | 0 | 0 | 0 | 300 | 31.6 | 0 | 5 | 46.5 | 6 | 0 | 29.1 | 3 | 78.3
1441 | Au | 5 | 0 | 0 | DP | 0 | 300 | 4 | CeO2 | 0 | 1 | 0 | 0 | 0 | 0 | 0 | 300 | 31.6 | 0 | 5 | 46.5 | 6 | 0 | 56.3 | 3 | 72.9
1442 | Au | 5 | 0 | 0 | DP | 0 | 300 | 4 | CeO2 | 0 | 1 | 0 | 0 | 0 | 0 | 0 | 300 | 31.6 | 0 | 5 | 46.5 | 6 | 0 | 86.8 | 3 | 74.8
1443 | Au | 5 | 0 | 0 | DP | 0 | 300 | 4 | CeO2 | 0 | 1 | 0 | 0 | 0 | 0 | 0 | 300 | 31.6 | 0 | 5 | 46.5 | 6 | 0 | 129 | 3 | 71.9
1444 | Au | 5 | 0 | 0 | DP | 0 | 300 | 4 | CeO2 | 0 | 1 | 0 | 0 | 0 | 0 | 0 | 300 | 31.6 | 0 | 5 | 46.5 | 6 | 0 | 78.5 | 3 | 64
1445 | Au | 5 | 0 | 0 | DP | 0 | 300 | 4 | CeO2 | 0 | 1 | 0 | 0 | 0 | 0 | 0 | 300 | 31.6 | 0 | 5 | 46.5 | 6 | 0 | 168 | 3 | 69.5
1446 | Au | 5 | 0 | 0 | DP | 0 | 300 | 4 | CeO2 | 0 | 1 | 0 | 0 | 0 | 0 | 0 | 300 | 31.6 | 0 | 5 | 46.5 | 6 | 0 | 207 | 3 | 70.5
1447 | Au | 5 | 0 | 0 | DP | 0 | 300 | 4 | CeO2 | 0 | 1 | 0 | 0 | 0 | 0 | 0 | 300 | 31.6 | 0 | 5 | 46.5 | 6 | 0 | 229 | 3 | 68.1
1448 | Au | 5 | 0 | 0 | DP | 0 | 300 | 4 | CeO2 | 0 | 1 | 0 | 0 | 0 | 0 | 0 | 300 | 31.6 | 0 | 5 | 46.5 | 6 | 0 | 268 | 3 | 65.2
1449 | Au | 5 | 0 | 0 | DP | 0 | 300 | 4 | CeO2 | 0 | 1 | 0 | 0 | 0 | 0 | 0 | 300 | 31.6 | 0 | 5 | 46.5 | 6 | 0 | 282 | 3 | 62.8
1450 | Au | 5 | 0 | 0 | DP | 0 | 300 | 4 | CeO2 | 0 | 1 | 0 | 0 | 0 | 0 | 0 | 300 | 31.6 | 0 | 5 | 46.5 | 6 | 0 | 338 | 3 | 64
1451 | Au | 5 | 0 | 0 | DP | 0 | 300 | 4 | CeO2 | 0 | 1 | 0 | 0 | 0 | 0 | 0 | 300 | 31.6 | 0 | 5 | 46.5 | 6 | 0 | 380 | 3 | 59.8
1452 | Au | 5 | 0 | 0 | DP | 0 | 300 | 4 | CeO2 | 0 | 1 | 0 | 0 | 0 | 0 | 0 | 300 | 31.6 | 0 | 5 | 46.5 | 6 | 0 | 416 | 3 | 59.1
1453 | Au | 5 | 0 | 0 | DP | 0 | 300 | 4 | CeO2 | 0 | 1 | 0 | 0 | 0 | 0 | 0 | 300 | 31.6 | 0 | 5 | 46.5 | 6 | 0 | 499 | 3 | 54.7
1454 | Au | 5 | 0 | 0 | DP | 0 | 300 | 4 | CeO2 | 0 | 1 | 0 | 0 | 0 | 0 | 0 | 300 | 31.6 | 0 | 5 | 46.5 | 6 | 0 | 568 | 3 | 59.3
1455 | Au | 5 | 0 | 0 | DP | 0 | 300 | 4 | CeO2 | 0 | 1 | 0 | 0 | 0 | 0 | 0 | 300 | 31.6 | 0 | 5 | 46.5 | 6 | 0 | 618 | 3 | 54.8
1456 | Au | 5 | 0 | 0 | DP | 0 | 300 | 4 | CeO2 | 0 | 1 | 0 | 0 | 0 | 0 | 0 | 300 | 31.6 | 0 | 5 | 46.5 | 6 | 0 | 670 | 3 | 54.8
1457 | Au | 5 | 0 | 0 | DP | 0 | 300 | 4 | CeO2 | 0 | 1 | 0 | 0 | 0 | 0 | 0 | 300 | 31.6 | 0 | 5 | 46.5 | 6 | 0 | 720 | 3 | 49.7
1458 | Au | 5 | 0 | 0 | DP | 0 | 300 | 4 | CeO2 | 0 | 1 | 0 | 0 | 0 | 0 | 0 | 300 | 31.6 | 0 | 5 | 46.5 | 6 | 0 | 760 | 3 | 50.2
1459 | Au | 5 | 0 | 0 | DP | 0 | 300 | 4 | CeO2 | 0 | 1 | 0 | 0 | 0 | 0 | 0 | 300 | 31.6 | 0 | 5 | 46.5 | 6 | 0 | 803 | 3 | 47.1
1460 | Au | 5 | 0 | 0 | DP | 0 | 300 | 4 | CeO2 | 0 | 1 | 0 | 0 | 0 | 0 | 0 | 300 | 31.6 | 0 | 5 | 46.5 | 6 | 0 | 831 | 3 | 46.7
1461 | Au | 5 | 0 | 0 | DP | 0 | 300 | 4 | CeO2 | 0 | 1 | 0 | 0 | 0 | 0 | 0 | 300 | 31.6 | 0 | 5 | 46.5 | 6 | 0 | 682 | 3 | 42.6
1462 | Au | 3 | 0 | 0 | DP | 0 | 300 | 4 | CeO2 | 0 | 1 | 0 | La | 5 | 0 | 0 | 300 | 31.6 | 0 | 5 | 46.5 | 6 | 0 | 6.89 | 3 | 84.8
1463 | Au | 3 | 0 | 0 | DP | 0 | 300 | 4 | CeO2 | 0 | 1 | 0 | La | 5 | 0 | 0 | 300 | 31.6 | 0 | 5 | 46.5 | 6 | 0 | 17.2 | 3 | 79.8
1464 | Au | 3 | 0 | 0 | DP | 0 | 300 | 4 | CeO2 | 0 | 1 | 0 | La | 5 | 0 | 0 | 300 | 31.6 | 0 | 5 | 46.5 | 6 | 0 | 58 | 3 | 72.2
1465 | Au | 3 | 0 | 0 | DP | 0 | 300 | 4 | CeO2 | 0 | 1 | 0 | La | 5 | 0 | 0 | 300 | 31.6 | 0 | 5 | 46.5 | 6 | 0 | 107 | 3 | 71.4
1466 | Au | 3 | 0 | 0 | DP | 0 | 300 | 4 | CeO2 | 0 | 1 | 0 | La | 5 | 0 | 0 | 300 | 31.6 | 0 | 5 | 46.5 | 6 | 0 | 148 | 3 | 69.1
1467 | Au | 3 | 0 | 0 | DP | 0 | 300 | 4 | CeO2 | 0 | 1 | 0 | La | 5 | 0 | 0 | 300 | 31.6 | 0 | 5 | 46.5 | 6 | 0 | 187 | 3 | 66.2
1468 | Au | 3 | 0 | 0 | DP | 0 | 300 | 4 | CeO2 | 0 | 1 | 0 | La | 5 | 0 | 0 | 300 | 31.6 | 0 | 5 | 46.5 | 6 | 0 | 217 | 3 | 67.6
1469 | Au | 3 | 0 | 0 | DP | 0 | 300 | 4 | CeO2 | 0 | 1 | 0 | La | 5 | 0 | 0 | 300 | 31.6 | 0 | 5 | 46.5 | 6 | 0 | 258 | 3 | 69.8
1470 | Au | 3 | 0 | 0 | DP | 0 | 300 | 4 | CeO2 | 0 | 1 | 0 | La | 5 | 0 | 0 | 300 | 31.6 | 0 | 5 | 46.5 | 6 | 0 | 278 | 3 | 66
1471 | Au | 3 | 0 | 0 | DP | 0 | 300 | 4 | CeO2 | 0 | 1 | 0 | La | 5 | 0 | 0 | 300 | 31.6 | 0 | 5 | 46.5 | 6 | 0 | 350 | 3 | 70.9
1472 | Au | 3 | 0 | 0 | DP | 0 | 300 | 4 | CeO2 | 0 | 1 | 0 | La | 5 | 0 | 0 | 300 | 31.6 | 0 | 5 | 46.5 | 6 | 0 | 377 | 3 | 63.3
1473 | Au | 3 | 0 | 0 | DP | 0 | 300 | 4 | CeO2 | 0 | 1 | 0 | La | 5 | 0 | 0 | 300 | 31.6 | 0 | 5 | 46.5 | 6 | 0 | 409 | 3 | 60.2
1474 | Au | 3 | 0 | 0 | DP | 0 | 300 | 4 | CeO2 | 0 | 1 | 0 | La | 5 | 0 | 0 | 300 | 31.6 | 0 | 5 | 46.5 | 6 | 0 | 470 | 3 | 66.9
1475 | Au | 3 | 0 | 0 | DP | 0 | 300 | 4 | CeO2 | 0 | 1 | 0 | La | 5 | 0 | 0 | 300 | 31.6 | 0 | 5 | 46.5 | 6 | 0 | 509 | 3 | 71
1476 | Au | 3 | 0 | 0 | DP | 0 | 300 | 4 | CeO2 | 0 | 1 | 0 | La | 5 | 0 | 0 | 300 | 31.6 | 0 | 5 | 46.5 | 6 | 0 | 540 | 3 | 63.8
1477 | Au | 3 | 0 | 0 | DP | 0 | 300 | 4 | CeO2 | 0 | 1 | 0 | La | 5 | 0 | 0 | 300 | 31.6 | 0 | 5 | 46.5 | 6 | 0 | 580 | 3 | 60.3
1478 | Au | 3 | 0 | 0 | DP | 0 | 300 | 4 | CeO2 | 0 | 1 | 0 | La | 5 | 0 | 0 | 300 | 31.6 | 0 | 5 | 46.5 | 6 | 0 | 660 | 3 | 61.6
1479 | Au | 3 | 0 | 0 | DP | 0 | 300 | 4 | CeO2 | 0 | 1 | 0 | La | 5 | 0 | 0 | 300 | 31.6 | 0 | 5 | 46.5 | 6 | 0 | 690 | 3 | 64.1
1480 | Au | 3 | 0 | 0 | DP | 0 | 300 | 4 | CeO2 | 0 | 1 | 0 | La | 5 | 0 | 0 | 300 | 31.6 | 0 | 5 | 46.5 | 6 | 0 | 740 | 3 | 65
1481 | Au | 3 | 0 | 0 | DP | 0 | 300 | 4 | CeO2 | 0 | 1 | 0 | La | 5 | 0 | 0 | 300 | 31.6 | 0 | 5 | 46.5 | 6 | 0 | 831 | 3 | 63.4
1482 | Au | 2 | 0 | 0 | DP | 0 | 500 | 2 | CeO2 | ZrO2 | 0.5 | 0.5 | 0 | 0 | 0 | 0 | 100 | 0 | 0 | 5 | 30 | 0 | 0 | 60 | 1.5 | 18.1
1483 | Au | 2 | 0 | 0 | DP | 0 | 500 | 2 | CeO2 | ZrO2 | 0.5 | 0.5 | 0 | 0 | 0 | 0 | 110 | 0 | 0 | 5 | 30 | 0 | 0 | 60 | 1.5 | 26.1
1484 | Au | 2 | 0 | 0 | DP | 0 | 500 | 2 | CeO2 | ZrO2 | 0.5 | 0.5 | 0 | 0 | 0 | 0 | 120 | 0 | 0 | 5 | 30 | 0 | 0 | 60 | 1.5 | 36.1
1485 | Au | 2 | 0 | 0 | DP | 0 | 500 | 2 | CeO2 | ZrO2 | 0.5 | 0.5 | 0 | 0 | 0 | 0 | 130 | 0 | 0 | 5 | 30 | 0 | 0 | 60 | 1.5 | 48.9
1486 | Au | 2 | 0 | 0 | DP | 0 | 500 | 2 | CeO2 | ZrO2 | 0.5 | 0.5 | 0 | 0 | 0 | 0 | 140 | 0 | 0 | 5 | 30 | 0 | 0 | 60 | 1.5 | 56.9
1487 | Au | 2 | 0 | 0 | DP | 0 | 500 | 2 | CeO2 | ZrO2 | 0.5 | 0.5 | 0 | 0 | 0 | 0 | 150 | 0 | 0 | 5 | 30 | 0 | 0 | 60 | 1.5 | 70.8
1488 | Au | 2 | 0 | 0 | DP | 0 | 500 | 2 | CeO2 | ZrO2 | 0.5 | 0.5 | 0 | 0 | 0 | 0 | 160 | 0 | 0 | 5 | 30 | 0 | 0 | 60 | 1.5 | 81.8
1489 | Au | 2 | 0 | 0 | DP | 0 | 500 | 2 | CeO2 | ZrO2 | 0.5 | 0.5 | 0 | 0 | 0 | 0 | 170 | 0 | 0 | 5 | 30 | 0 | 0 | 60 | 1.5 | 88.6
1490 | Au | 2 | 0 | 0 | DP | 0 | 500 | 2 | CeO2 | ZrO2 | 0.5 | 0.5 | 0 | 0 | 0 | 0 | 180 | 0 | 0 | 5 | 30 | 0 | 0 | 60 | 1.5 | 92.7
1491 | Au | 2 | 0 | 0 | DP | 0 | 500 | 2 | CeO2 | ZrO2 | 0.5 | 0.5 | 0 | 0 | 0 | 0 | 190 | 0 | 0 | 5 | 30 | 0 | 0 | 60 | 1.5 | 95.7
1492 | Au | 2 | 0 | 0 | DP | 0 | 500 | 2 | CeO2 | ZrO2 | 0.5 | 0.5 | 0 | 0 | 0 | 0 | 200 | 0 | 0 | 5 | 30 | 0 | 0 | 60 | 1.5 | 99.8
1493 | Au | 2 | 0 | 0 | DP | 0 | 500 | 2 | CeO2 | ZrO2 | 0.5 | 0.5 | 0 | 0 | 0 | 0 | 220 | 0 | 0 | 5 | 30 | 0 | 0 | 60 | 1.5 | 99.8
1494 | Au | 2 | 0 | 0 | DP | 0 | 500 | 2 | CeO2 | ZrO2 | 0.5 | 0.5 | 0 | 0 | 0 | 0 | 240 | 0 | 0 | 5 | 30 | 0 | 0 | 60 | 1.5 | 99.8
1495 | Au | 2 | 0 | 0 | DP | 0 | 500 | 2 | CeO2 | ZrO2 | 0.5 | 0.5 | 0 | 0 | 0 | 0 | 260 | 0 | 0 | 5 | 30 | 0 | 0 | 60 | 1.5 | 99.7
1496 | Au | 2 | 0 | 0 | DP | 0 | 500 | 2 | CeO2 | ZrO2 | 0.5 | 0.5 | 0 | 0 | 0 | 0 | 280 | 0 | 0 | 5 | 30 | 0 | 0 | 60 | 1.5 | 99.7
1497 | Au | 2 | 0 | 0 | DP | 0 | 500 | 2 | CeO2 | ZrO2 | 0.5 | 0.5 | 0 | 0 | 0 | 0 | 300 | 0 | 0 | 5 | 30 | 0 | 0 | 60 | 1.5 | 99.4
1498 | Au | 2 | 0 | 0 | DP | 0 | 500 | 2 | ZrO2 | 0 | 1 | 0 | 0 | 0 | 0 | 0 | 110 | 0 | 0 | 5 | 30 | 0 | 0 | 60 | 1.5 | 2.32
1499 | Au | 2 | 0 | 0 | DP | 0 | 500 | 2 | ZrO2 | 0 | 1 | 0 | 0 | 0 | 0 | 0 | 120 | 0 | 0 | 5 | 30 | 0 | 0 | 60 | 1.5 | 7.05
1500 | Au | 2 | 0 | 0 | DP | 0 | 500 | 2 | ZrO2 | 0 | 1 | 0 | 0 | 0 | 0 | 0 | 130 | 0 | 0 | 5 | 30 | 0 | 0 | 60 | 1.5 | 12.1
1501 | Au | 2 | 0 | 0 | DP | 0 | 500 | 2 | ZrO2 | 0 | 1 | 0 | 0 | 0 | 0 | 0 | 140 | 0 | 0 | 5 | 30 | 0 | 0 | 60 | 1.5 | 18
1502 | Au | 2 | 0 | 0 | DP | 0 | 500 | 2 | ZrO2 | 0 | 1 | 0 | 0 | 0 | 0 | 0 | 150 | 0 | 0 | 5 | 30 | 0 | 0 | 60 | 1.5 | 24.8
1503 | Au | 2 | 0 | 0 | DP | 0 | 500 | 2 | ZrO2 | 0 | 1 | 0 | 0 | 0 | 0 | 0 | 160 | 0 | 0 | 5 | 30 | 0 | 0 | 60 | 1.5 | 39.6
1504 | Au | 2 | 0 | 0 | DP | 0 | 500 | 2 | ZrO2 | 0 | 1 | 0 | 0 | 0 | 0 | 0 | 170 | 0 | 0 | 5 | 30 | 0 | 0 | 60 | 1.5 | 50.9
1505 | Au | 2 | 0 | 0 | DP | 0 | 500 | 2 | ZrO2 | 0 | 1 | 0 | 0 | 0 | 0 | 0 | 180 | 0 | 0 | 5 | 30 | 0 | 0 | 60 | 1.5 | 61.9
1506 | Au | 2 | 0 | 0 | DP | 0 | 500 | 2 | ZrO2 | 0 | 1 | 0 | 0 | 0 | 0 | 0 | 190 | 0 | 0 | 5 | 30 | 0 | 0 | 60 | 1.5 | 69.9
1507 | Au | 2 | 0 | 0 | DP | 0 | 500 | 2 | ZrO2 | 0 | 1 | 0 | 0 | 0 | 0 | 0 | 200 | 0 | 0 | 5 | 30 | 0 | 0 | 60 | 1.5 | 77
1508 | Au | 2 | 0 | 0 | DP | 0 | 500 | 2 | ZrO2 | 0 | 1 | 0 | 0 | 0 | 0 | 0 | 220 | 0 | 0 | 5 | 30 | 0 | 0 | 60 | 1.5 | 92.1
1509 | Au | 2 | 0 | 0 | DP | 0 | 500 | 2 | ZrO2 | 0 | 1 | 0 | 0 | 0 | 0 | 0 | 240 | 0 | 0 | 5 | 30 | 0 | 0 | 60 | 1.5 | 92.9
1510 | Au | 2 | 0 | 0 | DP | 0 | 500 | 2 | ZrO2 | 0 | 1 | 0 | 0 | 0 | 0 | 0 | 300 | 0 | 0 | 5 | 30 | 0 | 0 | 60 | 1.5 | 98.2
1511 | Au | 2 | 0 | 0 | DP | 0 | 500 | 2 | TiO2 | 0 | 1 | 0 | 0 | 0 | 0 | 0 | 100 | 0 | 0 | 5 | 30 | 0 | 0 | 60 | 1.5 | 9.16
1512 | Au | 2 | 0 | 0 | DP | 0 | 500 | 2 | TiO2 | 0 | 1 | 0 | 0 | 0 | 0 | 0 | 111 | 0 | 0 | 5 | 30 | 0 | 0 | 60 | 1.5 | 6.18
1513 | Au | 2 | 0 | 0 | DP | 0 | 500 | 2 | TiO2 | 0 | 1 | 0 | 0 | 0 | 0 | 0 | 120 | 0 | 0 | 5 | 30 | 0 | 0 | 60 | 1.5 | 12.1
1514 | Au | 2 | 0 | 0 | DP | 0 | 500 | 2 | TiO2 | 0 | 1 | 0 | 0 | 0 | 0 | 0 | 130 | 0 | 0 | 5 | 30 | 0 | 0 | 60 | 1.5 | 15.6
1515 | Au | 2 | 0 | 0 | DP | 0 | 500 | 2 | TiO2 | 0 | 1 | 0 | 0 | 0 | 0 | 0 | 140 | 0 | 0 | 5 | 30 | 0 | 0 | 60 | 1.5 | 22.2
1516 | Au | 2 | 0 | 0 | DP | 0 | 500 | 2 | TiO2 | 0 | 1 | 0 | 0 | 0 | 0 | 0 | 150 | 0 | 0 | 5 | 30 | 0 | 0 | 60 | 1.5 | 28.7
1517 | Au | 2 | 0 | 0 | DP | 0 | 500 | 2 | TiO2 | 0 | 1 | 0 | 0 | 0 | 0 | 0 | 160 | 0 | 0 | 5 | 30 | 0 | 0 | 60 | 1.5 | 38.2
1518 | Au | 2 | 0 | 0 | DP | 0 | 500 | 2 | TiO2 | 0 | 1 | 0 | 0 | 0 | 0 | 0 | 170 | 0 | 0 | 5 | 30 | 0 | 0 | 60 | 1.5 | 45
1519 | Au | 2 | 0 | 0 | DP | 0 | 500 | 2 | TiO2 | 0 | 1 | 0 | 0 | 0 | 0 | 0 | 180 | 0 | 0 | 5 | 30 | 0 | 0 | 60 | 1.5 | 55
1520 | Au | 2 | 0 | 0 | DP | 0 | 500 | 2 | TiO2 | 0 | 1 | 0 | 0 | 0 | 0 | 0 | 190 | 0 | 0 | 5 | 30 | 0 | 0 | 60 | 1.5 | 61.6
1521 | Au | 2 | 0 | 0 | DP | 0 | 500 | 2 | TiO2 | 0 | 1 | 0 | 0 | 0 | 0 | 0 | 200 | 0 | 0 | 5 | 30 | 0 | 0 | 60 | 1.5 | 68.7
1522 | Au | 2 | 0 | 0 | DP | 0 | 500 | 2 | TiO2 | 0 | 1 | 0 | 0 | 0 | 0 | 0 | 220 | 0 | 0 | 5 | 30 | 0 | 0 | 60 | 1.5 | 80.8
1523 | Au | 2 | 0 | 0 | DP | 0 | 500 | 2 | TiO2 | 0 | 1 | 0 | 0 | 0 | 0 | 0 | 240 | 0 | 0 | 5 | 30 | 0 | 0 | 60 | 1.5 | 86.7
1524 | Au | 2 | 0 | 0 | DP | 0 | 500 | 2 | TiO2 | 0 | 1 | 0 | 0 | 0 | 0 | 0 | 260 | 0 | 0 | 5 | 30 | 0 | 0 | 60 | 1.5 | 91.7
1525 | Au | 2 | 0 | 0 | DP | 0 | 500 | 2 | TiO2 | 0 | 1 | 0 | 0 | 0 | 0 | 0 | 280 | 0 | 0 | 5 | 30 | 0 | 0 | 60 | 1.5 | 94.4
1526 | Au | 2 | 0 | 0 | DP | 0 | 500 | 2 | TiO2 | 0 | 1 | 0 | 0 | 0 | 0 | 0 | 300 | 0 | 0 | 5 | 30 | 0 | 0 | 60 | 1.5 | 99.7
1527 | Au | 2 | 0 | 0 | DP | 0 | 500 | 2 | CeO2 | 0 | 1 | 0 | 0 | 0 | 0 | 0 | 100 | 0 | 0 | 5 | 30 | 0 | 0 | 60 | 1.5 | 0.26
1528 | Au | 2 | 0 | 0 | DP | 0 | 500 | 2 | CeO2 | 0 | 1 | 0 | 0 | 0 | 0 | 0 | 110 | 0 | 0 | 5 | 30 | 0 | 0 | 60 | 1.5 | 1.14
1529 | Au | 2 | 0 | 0 | DP | 0 | 500 | 2 | CeO2 | 0 | 1 | 0 | 0 | 0 | 0 | 0 | 120 | 0 | 0 | 5 | 30 | 0 | 0 | 60 | 1.5 | 2.01
1530 | Au | 2 | 0 | 0 | DP | 0 | 500 | 2 | CeO2 | 0 | 1 | 0 | 0 | 0 | 0 | 0 | 130 | 0 | 0 | 5 | 30 | 0 | 0 | 60 | 1.5 | 5.85
1531 | Au | 2 | 0 | 0 | DP | 0 | 500 | 2 | CeO2 | 0 | 1 | 0 | 0 | 0 | 0 | 0 | 140 | 0 | 0 | 5 | 30 | 0 | 0 | 60 | 1.5 | 7.03
1532 | Au | 2 | 0 | 0 | DP | 0 | 500 | 2 | CeO2 | 0 | 1 | 0 | 0 | 0 | 0 | 0 | 150 | 0 | 0 | 5 | 30 | 0 | 0 | 60 | 1.5 | 10.9
1533 | Au | 2 | 0 | 0 | DP | 0 | 500 | 2 | CeO2 | 0 | 1 | 0 | 0 | 0 | 0 | 0 | 160 | 0 | 0 | 5 | 30 | 0 | 0 | 60 | 1.5 | 15
1534 | Au | 2 | 0 | 0 | DP | 0 | 500 | 2 | CeO2 | 0 | 1 | 0 | 0 | 0 | 0 | 0 | 170 | 0 | 0 | 5 | 30 | 0 | 0 | 60 | 1.5 | 20.9
1535 | Au | 2 | 0 | 0 | DP | 0 | 500 | 2 | CeO2 | 0 | 1 | 0 | 0 | 0 | 0 | 0 | 180 | 0 | 0 | 5 | 30 | 0 | 0 | 60 | 1.5 | 27.1
1536 | Au | 2 | 0 | 0 | DP | 0 | 500 | 2 | CeO2 | 0 | 1 | 0 | 0 | 0 | 0 | 0 | 190 | 0 | 0 | 5 | 30 | 0 | 0 | 60 | 1.5 | 32.5
1537 | Au | 2 | 0 | 0 | DP | 0 | 500 | 2 | CeO2 | 0 | 1 | 0 | 0 | 0 | 0 | 0 | 200 | 0 | 0 | 5 | 30 | 0 | 0 | 60 | 1.5 | 42.8
1538 | Au | 2 | 0 | 0 | DP | 0 | 500 | 2 | CeO2 | 0 | 1 | 0 | 0 | 0 | 0 | 0 | 220 | 0 | 0 | 5 | 30 | 0 | 0 | 60 | 1.5 | 57.1
1539 | Au | 2 | 0 | 0 | DP | 0 | 500 | 2 | CeO2 | 0 | 1 | 0 | 0 | 0 | 0 | 0 | 240 | 0 | 0 | 5 | 30 | 0 | 0 | 60 | 1.5 | 69.8
1540 | Au | 2 | 0 | 0 | DP | 0 | 500 | 2 | CeO2 | 0 | 1 | 0 | 0 | 0 | 0 | 0 | 260 | 0 | 0 | 5 | 30 | 0 | 0 | 60 | 1.5 | 79.8
1541 | Au | 2 | 0 | 0 | DP | 0 | 500 | 2 | CeO2 | 0 | 1 | 0 | 0 | 0 | 0 | 0 | 280 | 0 | 0 | 5 | 30 | 0 | 0 | 60 | 1.5 | 87.5
1542 | Au | 2 | 0 | 0 | DP | 0 | 500 | 2 | CeO2 | 0 | 1 | 0 | 0 | 0 | 0 | 0 | 300 | 0 | 0 | 5 | 30 | 0 | 0 | 60 | 1.5 | 89.6
1543 | Au | 0.19 | 0 | 0 | DP | 0 | 500 | 2 | CeO2 | ZrO2 | 0.5 | 0.5 | 0 | 0 | 0 | 0 | 100 | 0 | 0 | 5 | 30 | 0 | 0 | 60 | 1.5 | 2.97
1544 | Au | 0.19 | 0 | 0 | DP | 0 | 500 | 2 | CeO2 | ZrO2 | 0.5 | 0.5 | 0 | 0 | 0 | 0 | 118 | 0 | 0 | 5 | 30 | 0 | 0 | 60 | 1.5 | 7.72
1545 | Au | 0.19 | 0 | 0 | DP | 0 | 500 | 2 | CeO2 | ZrO2 | 0.5 | 0.5 | 0 | 0 | 0 | 0 | 130 | 0 | 0 | 5 | 30 | 0 | 0 | 60 | 1.5 | 12.5
1546 | Au | 0.19 | 0 | 0 | DP | 0 | 500 | 2 | CeO2 | ZrO2 | 0.5 | 0.5 | 0 | 0 | 0 | 0 | 143 | 0 | 0 | 5 | 30 | 0 | 0 | 60 | 1.5 | 17.5
1547 | Au | 0.19 | 0 | 0 | DP | 0 | 500 | 2 | CeO2 | ZrO2 | 0.5 | 0.5 | 0 | 0 | 0 | 0 | 155 | 0 | 0 | 5 | 30 | 0 | 0 | 60 | 1.5 | 23.7
1548 | Au | 0.19 | 0 | 0 | DP | 0 | 500 | 2 | CeO2 | ZrO2 | 0.5 | 0.5 | 0 | 0 | 0 | 0 | 173 | 0 | 0 | 5 | 30 | 0 | 0 | 60 | 1.5 | 31.5
1549 | Au | 0.19 | 0 | 0 | DP | 0 | 500 | 2 | CeO2 | ZrO2 | 0.5 | 0.5 | 0 | 0 | 0 | 0 | 196 | 0 | 0 | 5 | 30 | 0 | 0 | 60 | 1.5 | 47.5
1550 | Au | 0.19 | 0 | 0 | DP | 0 | 500 | 2 | CeO2 | ZrO2 | 0.5 | 0.5 | 0 | 0 | 0 | 0 | 211 | 0 | 0 | 5 | 30 | 0 | 0 | 60 | 1.5 | 61.7
1551 | Au | 0.19 | 0 | 0 | DP | 0 | 500 | 2 | CeO2 | ZrO2 | 0.5 | 0.5 | 0 | 0 | 0 | 0 | 231 | 0 | 0 | 5 | 30 | 0 | 0 | 60 | 1.5 | 74.5
1552 | Au | 0.19 | 0 | 0 | DP | 0 | 500 | 2 | CeO2 | ZrO2 | 0.5 | 0.5 | 0 | 0 | 0 | 0 | 254 | 0 | 0 | 5 | 30 | 0 | 0 | 60 | 1.5 | 86.4
1553 | Au | 0.19 | 0 | 0 | DP | 0 | 500 | 2 | CeO2 | ZrO2 | 0.5 | 0.5 | 0 | 0 | 0 | 0 | 279 | 0 | 0 | 5 | 30 | 0 | 0 | 60 | 1.5 | 93.5
1554 | Au | 0.19 | 0 | 0 | DP | 0 | 500 | 2 | CeO2 | ZrO2 | 0.5 | 0.5 | 0 | 0 | 0 | 0 | 300 | 0 | 0 | 5 | 30 | 0 | 0 | 60 | 1.5 | 95.5
1555 | Au | 0.87 | 0 | 0 | DP | 0 | 500 | 2 | CeO2 | ZrO2 | 0.5 | 0.5 | 0 | 0 | 0 | 0 | 100 | 0 | 0 | 5 | 30 | 0 | 0 | 60 | 1.5 | 14.2
1556 | Au | 0.87 | 0 | 0 | DP | 0 | 500 | 2 | CeO2 | ZrO2 | 0.5 | 0.5 | 0 | 0 | 0 | 0 | 110 | 0 | 0 | 5 | 30 | 0 | 0 | 60 | 1.5 | 17.8
1557 | Au | 0.87 | 0 | 0 | DP | 0 | 500 | 2 | CeO2 | ZrO2 | 0.5 | 0.5 | 0 | 0 | 0 | 0 | 120 | 0 | 0 | 5 | 30 | 0 | 0 | 60 | 1.5 | 20.8
1558 | Au | 0.87 | 0 | 0 | DP | 0 | 500 | 2 | CeO2 | ZrO2 | 0.5 | 0.5 | 0 | 0 | 0 | 0 | 128 | 0 | 0 | 5 | 30 | 0 | 0 | 60 | 1.5 | 24.6
1559 | Au | 0.87 | 0 | 0 | DP | 0 | 500 | 2 | CeO2 | ZrO2 | 0.5 | 0.5 | 0 | 0 | 0 | 0 | 138 | 0 | 0 | 5 | 30 | 0 | 0 | 60 | 1.5 | 27.9
1560 | Au | 0.87 | 0 | 0 | DP | 0 | 500 | 2 | CeO2 | ZrO2 | 0.5 | 0.5 | 0 | 0 | 0 | 0 | 146 | 0 | 0 | 5 | 30 | 0 | 0 | 60 | 1.5 | 36.5
1561 | Au | 0.87 | 0 | 0 | DP | 0 | 500 | 2 | CeO2 | ZrO2 | 0.5 | 0.5 | 0 | 0 | 0 | 0 | 156 | 0 | 0 | 5 | 30 | 0 | 0 | 60 | 1.5 | 44.8
1562 | Au | 0.87 | 0 | 0 | DP | 0 | 500 | 2 | CeO2 | ZrO2 | 0.5 | 0.5 | 0 | 0 | 0 | 0 | 167 | 0 | 0 | 5 | 30 | 0 | 0 | 60 | 1.5 | 55.8
1563 | Au | 0.87 | 0 | 0 | DP | 0 | 500 | 2 | CeO2 | ZrO2 | 0.5 | 0.5 | 0 | 0 | 0 | 0 | 175 | 0 | 0 | 5 | 30 | 0 | 0 | 60 | 1.5 | 65
1564 | Au | 0.87 | 0 | 0 | DP | 0 | 500 | 2 | CeO2 | ZrO2 | 0.5 | 0.5 | 0 | 0 | 0 | 0 | 183 | 0 | 0 | 5 | 30 | 0 | 0 | 60 | 1.5 | 73.9
1565 | Au | 0.87 | 0 | 0 | DP | 0 | 500 | 2 | CeO2 | ZrO2 | 0.5 | 0.5 | 0 | 0 | 0 | 0 | 194 | 0 | 0 | 5 | 30 | 0 | 0 | 60 | 1.5 | 81.9
1566 | Au | 0.87 | 0 | 0 | DP | 0 | 500 | 2 | CeO2 | ZrO2 | 0.5 | 0.5 | 0 | 0 | 0 | 0 | 209 | 0 | 0 | 5 | 30 | 0 | 0 | 60 | 1.5 | 90.8
1567 | Au | 0.87 | 0 | 0 | DP | 0 | 500 | 2 | CeO2 | ZrO2 | 0.5 | 0.5 | 0 | 0 | 0 | 0 | 224 | 0 | 0 | 5 | 30 | 0 | 0 | 60 | 1.5 | 97.9
1568 | Au | 0.87 | 0 | 0 | DP | 0 | 500 | 2 | CeO2 | ZrO2 | 0.5 | 0.5 | 0 | 0 | 0 | 0 | 234 | 0 | 0 | 5 | 30 | 0 | 0 | 60 | 1.5 | 99.7
1569 | Au | 0.87 | 0 | 0 | DP | 0 | 500 | 2 | CeO2 | ZrO2 | 0.5 | 0.5 | 0 | 0 | 0 | 0 | 249 | 0 | 0 | 5 | 30 | 0 | 0 | 60 | 1.5 | 99.7
1570 | Au | 1.7 | 0 | 0 | DP | 0 | 500 | 2 | CeO2 | ZrO2 | 0.5 | 0.5 | 0 | 0 | 0 | 0 | 99.8 | 0 | 0 | 5 | 30 | 0 | 0 | 60 | 1.5 | 22.6
1571 | Au | 1.7 | 0 | 0 | DP | 0 | 500 | 2 | CeO2 | ZrO2 | 0.5 | 0.5 | 0 | 0 | 0 | 0 | 110 | 0 | 0 | 5 | 30 | 0 | 0 | 60 | 1.5 | 27.9
1572 | Au | 1.7 | 0 | 0 | DP | 0 | 500 | 2 | CeO2 | ZrO2 | 0.5 | 0.5 | 0 | 0 | 0 | 0 | 120 | 0 | 0 | 5 | 30 | 0 | 0 | 60 | 1.5 | 35.9
1573 | Au | 1.7 | 0 | 0 | DP | 0 | 500 | 2 | CeO2 | ZrO2 | 0.5 | 0.5 | 0 | 0 | 0 | 0 | 130 | 0 | 0 | 5 | 30 | 0 | 0 | 60 | 1.5 | 50.7
1574 | Au | 1.7 | 0 | 0 | DP | 0 | 500 | 2 | CeO2 | ZrO2 | 0.5 | 0.5 | 0 | 0 | 0 | 0 | 140 | 0 | 0 | 5 | 30 | 0 | 0 | 60 | 1.5 | 65.3
1575 | Au | 1.7 | 0 | 0 | DP | 0 | 500 | 2 | CeO2 | ZrO2 | 0.5 | 0.5 | 0 | 0 | 0 | 0 | 149 | 0 | 0 | 5 | 30 | 0 | 0 | 60 | 1.5 | 77.4
1576 | Au | 1.7 | 0 | 0 | DP | 0 | 500 | 2 | CeO2 | ZrO2 | 0.5 | 0.5 | 0 | 0 | 0 | 0 | 160 | 0 | 0 | 5 | 30 | 0 | 0 | 60 | 1.5 | 89.6
1577 | Au | 1.7 | 0 | 0 | DP | 0 | 500 | 2 | CeO2 | ZrO2 | 0.5 | 0.5 | 0 | 0 | 0 | 0 | 169 | 0 | 0 | 5 | 30 | 0 | 0 | 60 | 1.5 | 95.3
1578 | Au | 1.7 | 0 | 0 | DP | 0 | 500 | 2 | CeO2 | ZrO2 | 0.5 | 0.5 | 0 | 0 | 0 | 0 | 179 | 0 | 0 | 5 | 30 | 0 | 0 | 60 | 1.5 | 97.9
1579 | Au | 1.7 | 0 | 0 | DP | 0 | 500 | 2 | CeO2 | ZrO2 | 0.5 | 0.5 | 0 | 0 | 0 | 0 | 199 | 0 | 0 | 5 | 30 | 0 | 0 | 60 | 1.5 | 100
1580 | Au | 1.7 | 0 | 0 | DP | 0 | 500 | 2 | CeO2 | ZrO2 | 0.5 | 0.5 | 0 | 0 | 0 | 0 | 239 | 0 | 0 | 5 | 30 | 0 | 0 | 60 | 1.5 | 99.7
1581 | Au | 1.7 | 0 | 0 | DP | 0 | 500 | 2 | CeO2 | ZrO2 | 0.5 | 0.5 | 0 | 0 | 0 | 0 | 259 | 0 | 0 | 5 | 30 | 0 | 0 | 60 | 1.5 | 99.4
1582 | Au | 1.7 | 0 | 0 | DP | 0 | 500 | 2 | CeO2 | ZrO2 | 0.5 | 0.5 | 0 | 0 | 0 | 0 | 280 | 0 | 0 | 5 | 30 | 0 | 0 | 60 | 1.5 | 100
1583 | Au | 1.7 | 0 | 0 | DP | 0 | 500 | 2 | CeO2 | ZrO2 | 0.5 | 0.5 | 0 | 0 | 0 | 0 | 299 | 0 | 0 | 5 | 30 | 0 | 0 | 60 | 1.5 | 99.4
1584 | Au | 2.9 | 0 | 0 | DP | 0 | 500 | 2 | CeO2 | ZrO2 | 0.5 | 0.5 | 0 | 0 | 0 | 0 | 101 | 0 | 0 | 5 | 30 | 0 | 0 | 60 | 1.5 | 30
1585 | Au | 2.9 | 0 | 0 | DP | 0 | 500 | 2 | CeO2 | ZrO2 | 0.5 | 0.5 | 0 | 0 | 0 | 0 | 110 | 0 | 0 | 5 | 30 | 0 | 0 | 60 | 1.5 | 37.1
1586 | Au | 2.9 | 0 | 0 | DP | 0 | 500 | 2 | CeO2 | ZrO2 | 0.5 | 0.5 | 0 | 0 | 0 | 0 | 120 | 0 | 0 | 5 | 30 | 0 | 0 | 60 | 1.5 | 43.3
1587 | Au | 2.9 | 0 | 0 | DP | 0 | 500 | 2 | CeO2 | ZrO2 | 0.5 | 0.5 | 0 | 0 | 0 | 0 | 128 | 0 | 0 | 5 | 30 | 0 | 0 | 60 | 1.5 | 52.5
1588 | Au | 2.9 | 0 | 0 | DP | 0 | 500 | 2 | CeO2 | ZrO2 | 0.5 | 0.5 | 0 | 0 | 0 | 0 | 140 | 0 | 0 | 5 | 30 | 0 | 0 | 60 | 1.5 | 69.7
1589 | Au | 2.9 | 0 | 0 | DP | 0 | 500 | 2 | CeO2 | ZrO2 | 0.5 | 0.5 | 0 | 0 | 0 | 0 | 148 | 0 | 0 | 5 | 30 | 0 | 0 | 60 | 1.5 | 80.4
1590 | Au | 2.9 | 0 | 0 | DP | 0 | 500 | 2 | CeO2 | ZrO2 | 0.5 | 0.5 | 0 | 0 | 0 | 0 | 155 | 0 | 0 | 5 | 30 | 0 | 0 | 60 | 1.5 | 86.6
1591 | Au | 2.9 | 0 | 0 | DP | 0 | 500 | 2 | CeO2 | ZrO2 | 0.5 | 0.5 | 0 | 0 | 0 | 0 | 165 | 0 | 0 | 5 | 30 | 0 | 0 | 60 | 1.5 | 96.7
1592 | Au | 2.9 | 0 | 0 | DP | 0 | 500 | 2 | CeO2 | ZrO2 | 0.5 | 0.5 | 0 | 0 | 0 | 0 | 178 | 0 | 0 | 5 | 30 | 0 | 0 | 60 | 1.5 | 98.8
1593 | Au | 2.9 | 0 | 0 | DP | 0 | 500 | 2 | CeO2 | ZrO2 | 0.5 | 0.5 | 0 | 0 | 0 | 0 | 189 | 0 | 0 | 5 | 30 | 0 | 0 | 60 | 1.5 | 99.7
1594 | Au | 2.9 | 0 | 0 | DP | 0 | 500 | 2 | CeO2 | ZrO2 | 0.5 | 0.5 | 0 | 0 | 0 | 0 | 220 | 0 | 0 | 5 | 30 | 0 | 0 | 60 | 1.5 | 99.7
1595 | Au | 2.9 | 0 | 0 | DP | 0 | 500 | 2 | CeO2 | ZrO2 | 0.5 | 0.5 | 0 | 0 | 0 | 0 | 240 | 0 | 0 | 5 | 30 | 0 | 0 | 60 | 1.5 | 99.4
1596 | Au | 2.9 | 0 | 0 | DP | 0 | 500 | 2 | CeO2 | ZrO2 | 0.5 | 0.5 | 0 | 0 | 0 | 0 | 280 | 0 | 0 | 5 | 30 | 0 | 0 | 60 | 1.5 | 99.7
1597 | Au | 2.9 | 0 | 0 | DP | 0 | 500 | 2 | CeO2 | ZrO2 | 0.5 | 0.5 | 0 | 0 | 0 | 0 | 300 | 0 | 0 | 5 | 30 | 0 | 0 | 60 | 1.5 | 99.4
1598 | Pt | 4 | 0 | 0 | DP | 0 | 500 | 2 | CeO2 | ZrO2 | 0.5 | 0.5 | 0 | 0 | 0 | 0 | 100 | 0 | 0 | 5 | 30 | 0 | 0 | 60 | 1.5 | 0
1599 | Pt | 4 | 0 | 0 | DP | 0 | 500 | 2 | CeO2 | ZrO2 | 0.5 | 0.5 | 0 | 0 | 0 | 0 | 121 | 0 | 0 | 5 | 30 | 0 | 0 | 60 | 1.5 | 0
1600 | Pt | 4 | 0 | 0 | DP | 0 | 500 | 2 | CeO2 | ZrO2 | 0.5 | 0.5 | 0 | 0 | 0 | 0 | 140 | 0 | 0 | 5 | 30 | 0 | 0 | 60 | 1.5 | 5.88
1601 | Pt | 4 | 0 | 0 | DP | 0 | 500 | 2 | CeO2 | ZrO2 | 0.5 | 0.5 | 0 | 0 | 0 | 0 | 160 | 0 | 0 | 5 | 30 | 0 | 0 | 60 | 1.5 | 11.8
1602 | Pt | 4 | 0 | 0 | DP | 0 | 500 | 2 | CeO2 | ZrO2 | 0.5 | 0.5 | 0 | 0 | 0 | 0 | 180 | 0 | 0 | 5 | 30 | 0 | 0 | 60 | 1.5 | 27.8
1603 | Pt | 4 | 0 | 0 | DP | 0 | 500 | 2 | CeO2 | ZrO2 | 0.5 | 0.5 | 0 | 0 | 0 | 0 | 200 | 0 | 0 | 5 | 30 | 0 | 0 | 60 | 1.5 | 57.8
1604 | Pt | 4 | 0 | 0 | DP | 0 | 500 | 2 | CeO2 | ZrO2 | 0.5 | 0.5 | 0 | 0 | 0 | 0 | 220 | 0 | 0 | 5 | 30 | 0 | 0 | 60 | 1.5 | 90.2
1605 | Pt | 4 | 0 | 0 | DP | 0 | 500 | 2 | CeO2 | ZrO2 | 0.5 | 0.5 | 0 | 0 | 0 | 0 | 240 | 0 | 0 | 5 | 30 | 0 | 0 | 60 | 1.5 | 96.7
1606 | Pt | 4 | 0 | 0 | DP | 0 | 500 | 2 | CeO2 | ZrO2 | 0.5 | 0.5 | 0 | 0 | 0 | 0 | 259 | 0 | 0 | 5 | 30 | 0 | 0 | 60 | 1.5 | 100
1607 | Pt | 4 | 0 | 0 | DP | 0 | 500 | 2 | CeO2 | ZrO2 | 0.5 | 0.5 | 0 | 0 | 0 | 0 | 280 | 0 | 0 | 5 | 30 | 0 | 0 | 60 | 1.5 | 100
1608 | Pt | 4 | 0 | 0 | DP | 0 | 500 | 2 | CeO2 | ZrO2 | 0.5 | 0.5 | 0 | 0 | 0 | 0 | 300 | 0 | 0 | 5 | 30 | 0 | 0 | 60 | 1.5 | 100
1609 | Pt | 0.5 | 0 | 0 | WI | 0 | 450 | 4 | TiO2 | 0 | 1 | 0 | 0 | 0 | 0 | 0 | 300 | 0 | 0 | 3 | 7.5 | 0 | 0 | 25.3 | 0.1457 | 61.6
1610 | Pt | 0.5 | 0 | 0 | WI | 0 | 450 | 4 | TiO2 | 0 | 1 | 0 | 0 | 0 | 0 | 0 | 300 | 0 | 0 | 3 | 7.5 | 0 | 0 | 61.8 | 0.1457 | 59.4
1611 | Pt | 0.5 | 0 | 0 | WI | 0 | 450 | 4 | TiO2 | 0 | 1 | 0 | 0 | 0 | 0 | 0 | 300 | 0 | 0 | 3 | 7.5 | 0 | 0 | 112 | 0.1457 | 57.9
1612 | Pt | 0.5 | 0 | 0 | WI | 0 | 450 | 4 | TiO2 | 0 | 1 | 0 | 0 | 0 | 0 | 0 | 300 | 0 | 0 | 3 | 7.5 | 0 | 0 | 163 | 0.1457 | 56.2
1613 | Pt | 0.5 | 0 | 0 | WI | 0 | 450 | 4 | TiO2 | 0 | 1 | 0 | 0 | 0 | 0 | 0 | 300 | 0 | 0 | 3 | 7.5 | 0 | 0 | 225 | 0.1457 | 54.7
1614 | Pt | 0.5 | 0 | 0 | WI | 0 | 450 | 4 | TiO2 | 0 | 1 | 0 | 0 | 0 | 0 | 0 | 300 | 0 | 0 | 3 | 7.5 | 0 | 0 | 295 | 0.1457 | 53
1615 | Pt | 0.5 | 0 | 0 | WI | 0 | 450 | 4 | TiO2 | 0 | 1 | 0 | 0 | 0 | 0 | 0 | 300 | 0 | 0 | 3 | 7.5 | 0 | 0 | 391 | 0.1457 | 51.4
1616 | Pt | 0.5 | 0 | 0 | WI | 0 | 450 | 4 | TiO2 | 0 | 1 | 0 | 0 | 0 | 0 | 0 | 300 | 0 | 0 | 3 | 7.5 | 0 | 0 | 481 | 0.1457 | 50.6
1617 | Pt | 0.5 | 0 | 0 | WI | 0 | 450 | 4 | TiO2 | 0 | 1 | 0 | 0 | 0 | 0 | 0 | 300 | 0 | 0 | 3 | 7.5 | 0 | 0 | 576 | 0.1457 | 49
1618 | Pt | 0.5 | 0 | 0 | WI | 0 | 450 | 4 | TiO2 | 0 | 1 | 0 | 0 | 0 | 0 | 0 | 300 | 0 | 0 | 3 | 7.5 | 0 | 0 | 666 | 0.1457 | 47.7
1619 | Pt | 0.5 | 0 | 0 | WI | 0 | 450 | 4 | TiO2 | 0 | 1 | 0 | 0 | 0 | 0 | 0 | 300 | 0 | 0 | 3 | 7.5 | 0 | 0 | 834 | 0.1457 | 46.4
1620 | Pt | 0.5 | 0 | 0 | WI | 0 | 450 | 4 | TiO2 | 0 | 1 | 0 | 0 | 0 | 0 | 0 | 300 | 0 | 0 | 3 | 7.5 | 0 | 0 | 1010 | 0.1457 | 45.1
1621 | Pt | 0.5 | 0 | 0 | WI | 0 | 450 | 4 | TiO2 | 0 | 1 | 0 | 0 | 0 | 0 | 0 | 300 | 0 | 0 | 3 | 7.5 | 0 | 0 | 152 | 0.0569 | 38.1
1622 | Pt | 0.5 | 0 | 0 | WI | 0 | 450 | 4 | TiO2 | 0 | 1 | 0 | 0 | 0 | 0 | 0 | 300 | 0 | 0 | 3 | 7.5 | 0 | 0 | 750 | 0.0569 | 36.3
1623 | Pt | 0.5 | 0 | 0 | WI | 0 | 450 | 4 | TiO2 | 0 | 1 | 0 | 0 | 0 | 0 | 0 | 300 | 0 | 0 | 3 | 7.5 | 0 | 0 | 1350 | 0.0569 | 35.9
1624 | Pt | 0.5 | 0 | 0 | WI | 0 | 450 | 4 | TiO2 | 0 | 1 | 0 | 0 | 0 | 0 | 0 | 300 | 0 | 0 | 3 | 7.5 | 0 | 0 | 2100 | 0.0569 | 35.2
1625 | Pt | 0.5 | 0 | 0 | WI | 0 | 450 | 4 | TiO2 | 0 | 1 | 0 | 0 | 0 | 0 | 0 | 300 | 0 | 0 | 3 | 7.5 | 0 | 0 | 3140 | 0.0569 | 34.2
1626 | Pt | 0.5 | 0 | 0 | WI | 0 | 450 | 4 | TiO2 | 0 | 1 | 0 | 0 | 0 | 0 | 0 | 350 | 0 | 0 | 3 | 7.5 | 0 | 0 | 451.8 | 0.0569 | 38.3
1627 | Pt | 0.5 | 0 | 0 | WI | 0 | 450 | 4 | TiO2 | 0 | 1 | 0 | 0 | 0 | 0 | 0 | 350 | 0 | 0 | 3 | 7.5 | 0 | 0 | 1212 | 0.0569 | 37.5
1628 | Pt | 0.5 | 0 | 0 | WI | 0 | 450 | 4 | TiO2 | 0 | 1 | 0 | 0 | 0 | 0 | 0 | 350 | 0 | 0 | 3 | 7.5 | 0 | 0 | 1950 | 0.0569 | 36.3
1629 | Pt | 0.5 | 0 | 0 | WI | 0 | 450 | 4 | TiO2 | 0 | 1 | 0 | 0 | 0 | 0 | 0 | 350 | 0 | 0 | 3 | 7.5 | 0 | 0 | 2712 | 0.0569 | 35.6
1630 | Pt | 0.5 | 0 | 0 | WI | 0 | 450 | 4 | TiO2 | 0 | 1 | 0 | 0 | 0 | 0 | 0 | 350 | 0 | 0 | 3 | 7.5 | 0 | 0 | 3306 | 0.0569 | 35.1
1631 | Pt | 0.5 | 0 | 0 | WI | 0 | 450 | 4 | TiO2 | 0 | 1 | 0 | 0 | 0 | 0 | 0 | 350 | 0 | 0 | 3 | 7.5 | 0 | 0 | 306 | 0.0569 | 34.9
1632 | Pt | 0.5 | 0 | 0 | WI | 0 | 450 | 4 | TiO2 | 0 | 1 | 0 | 0 | 0 | 0 | 0 | 400 | 0 | 0 | 3 | 7.5 | 0 | 0 | 458.4 | 0.0569 | 37.5
1633 | Pt | 0.5 | 0 | 0 | WI | 0 | 450 | 4 | TiO2 | 0 | 1 | 0 | 0 | 0 | 0 | 0 | 400 | 0 | 0 | 3 | 7.5 | 0 | 0 | 1500 | 0.0569 | 37.6
1634 | Pt | 0.5 | 0 | 0 | WI | 0 | 450 | 4 | TiO2 | 0 | 1 | 0 | 0 | 0 | 0 | 0 | 400 | 0 | 0 | 3 | 7.5 | 0 | 0 | 306 | 0.0569 | 33.9
1635 | Pt | 0.5 | 0 | 0 | WI | 0 | 450 | 4 | TiO2 | 0 | 1 | 0 | 0 | 0 | 0 | 0 | 400 | 0 | 0 | 3 | 7.5 | 0 | 0 | 2250 | 0.0569 | 36.5
1636 | Pt | 0.5 | 0 | 0 | WI | 0 | 450 | 4 | TiO2 | 0 | 1 | 0 | 0 | 0 | 0 | 0 | 400 | 0 | 0 | 3 | 7.5 | 0 | 0 | 3000 | 0.0569 | 36
1637 | Pt | 0.5 | 0 | 0 | WI | 0 | 450 | 4 | TiO2 | 0 | 1 | 0 | 0 | 0 | 0 | 0 | 400 | 0 | 0 | 3 | 7.5 | 0 | 0 | 3150 | 0.0569 | 35.8
1638 | Pt | 1 | 0 | 0 | IWI | 0 | 500 | 4 | CeO2 | 0 | 1 | 0 | 0 | 0 | 0 | 0 | 200 | 16 | 0 | 6 | 60 | 1.6 | 0.4 | 60 | 13.33 | 0.928
1639 | Pt | 1 | 0 | 0 | IWI | 0 | 500 | 4 | CeO2 | 0 | 1 | 0 | 0 | 0 | 0 | 0 | 225 | 16 | 0 | 6 | 60 | 1.6 | 0.4 | 60 | 13.33 | 2.1
1640 | Pt | 1 | 0 | 0 | IWI | 0 | 500 | 4 | CeO2 | 0 | 1 | 0 | 0 | 0 | 0 | 0 | 250 | 16 | 0 | 6 | 60 | 1.6 | 0.4 | 60 | 13.33 | 10.1
1641 | Pt | 1 | 0 | 0 | IWI | 0 | 500 | 4 | CeO2 | 0 | 1 | 0 | 0 | 0 | 0 | 0 | 275 | 16 | 0 | 6 | 60 | 1.6 | 0.4 | 60 | 13.33 | 22.6
1642 | Pt | 1 | 0 | 0 | IWI | 0 | 500 | 4 | CeO2 | 0 | 1 | 0 | 0 | 0 | 0 | 0 | 300 | 16 | 0 | 6 | 60 | 1.6 | 0.4 | 60 | 13.33 | 42.4
1643 | Pt | 1 | 0 | 0 | IWI | 0 | 500 | 4 | CeO2 | 0 | 1 | 0 | 0 | 0 | 0 | 0 | 325 | 16 | 0 | 6 | 60 | 1.6 | 0.4 | 60 | 13.33 | 61.6
1644 | Pt | 1 | 0 | 0 | IWI | 0 | 500 | 4 | CeO2 | 0 | 1 | 0 | 0 | 0 | 0 | 0 | 350 | 16 | 0 | 6 | 60 | 1.6 | 0.4 | 60 | 13.33 | 68.2
1645 | Pt | 1 | 0 | 0 | WI | CI | 500 | 4 | CeO2 | 0 | 1 | 0 | V | 6 | 0 | 0 | 200 | 16 | 0 | 6 | 60 | 1.6 | 0.4 | 60 | 13.33 | 2.97
1646 | Pt | 1 | 0 | 0 | WI | CI | 500 | 4 | CeO2 | 0 | 1 | 0 | V | 6 | 0 | 0 | 225 | 16 | 0 | 6 | 60 | 1.6 | 0.4 | 60 | 13.33 | 8.92
1647 | Pt | 1 | 0 | 0 | WI | CI | 500 | 4 | CeO2 | 0 | 1 | 0 | V | 6 | 0 | 0 | 250 | 16 | 0 | 6 | 60 | 1.6 | 0.4 | 60 | 13.33 | 26.7
1648 | Pt | 1 | 0 | 0 | WI | CI | 500 | 4 | CeO2 | 0 | 1 | 0 | V | 6 | 0 | 0 | 275 | 16 | 0 | 6 | 60 | 1.6 | 0.4 | 60 | 13.33 | 51.7
1649 | Pt | 1 | 0 | 0 | WI | CI | 500 | 4 | CeO2 | 0 | 1 | 0 | V | 6 | 0 | 0 | 300 | 16 | 0 | 6 | 60 | 1.6 | 0.4 | 60 | 13.33 | 71.3
1650 | Pt | 1 | 0 | 0 | WI | CI | 500 | 4 | CeO2 | 0 | 1 | 0 | V | 6 | 0 | 0 | 325 | 16 | 0 | 6 | 60 | 1.6 | 0.4 | 60 | 13.33 | 78.4
1651 | Pt | 1 | 0 | 0 | WI | CI | 500 | 4 | CeO2 | 0 | 1 | 0 | V | 6 | 0 | 0 | 350 | 16 | 0 | 6 | 60 | 1.6 | 0.4 | 60 | 13.33 | 78.2
1652 | Rh | 1.5 | 0 | 0 | IWI | 0 | 400 | 2 | CeO2 | 0 | 1 | 0 | 0 | 0 | 0 | 0 | 250 | 30 | 0 | 10 | 20 | 10 | 0 | 60 | 1 | 0.243
1653 | Rh | 1.5 | 0 | 0 | IWI | 0 | 400 | 2 | CeO2 | 0 | 1 | 0 | 0 | 0 | 0 | 0 | 300 | 30 | 0 | 10 | 20 | 10 | 0 | 60 | 1 | 93.7
1654 | Rh | 1.5 | 0 | 0 | IWI | 0 | 400 | 2 | CeO2 | 0 | 1 | 0 | 0 | 0 | 0 | 0 | 350 | 30 | 0 | 10 | 20 | 10 | 0 | 60 | 1 | 96.4
1655 | Pt | 2 | 0 | 0 | IWI | 0 | 400 | 4 | CeO2 | 0 | 1 | 0 | 0 | 0 | 0 | 0 | 250 | 30 | 0 | 10 | 20 | 10 | 0 | 60 | 1 | 3.4
1656 | Pt | 2 | 0 | 0 | IWI | 0 | 400 | 4 | CeO2 | 0 | 1 | 0 | 0 | 0 | 0 | 0 | 300 | 30 | 0 | 10 | 20 | 10 | 0 | 60 | 1 | 9.71
1657 | Pt | 2 | 0 | 0 | IWI | 0 | 400 | 4 | CeO2 | 0 | 1 | 0 | 0 | 0 | 0 | 0 | 350 | 30 | 0 | 10 | 20 | 10 | 0 | 60 | 1 | 18.4
1658 | Au | 5 | 0 | 0 | HDP | 0 | 300 | 2 | CeO2 | 0 | 1 | 0 | 0 | 0 | 0 | 0 | 250 | 30 | 0 | 10 | 20 | 10 | 0 | 60 | 1 | 26.7
1659 | Au | 5 | 0 | 0 | HDP | 0 | 300 | 2 | CeO2 | 0 | 1 | 0 | 0 | 0 | 0 | 0 | 300 | 30 | 0 | 10 | 20 | 10 | 0 | 60 | 1 | 32.8
1660 | Au | 5 | 0 | 0 | HDP | 0 | 300 | 2 | CeO2 | 0 | 1 | 0 | 0 | 0 | 0 | 0 | 350 | 30 | 0 | 10 | 20 | 10 | 0 | 60 | 1 | 33
1661 | Ru | 1.5 | 0 | 0 | IWI | 0 | 400 | 3 | CeO2 | 0 | 1 | 0 | 0 | 0 | 0 | 0 | 250 | 30 | 0 | 10 | 20 | 10 | 0 | 60 | 1 | 2.91
1662 | Ru | 1.5 | 0 | 0 | IWI | 0 | 400 | 3 | CeO2 | 0 | 1 | 0 | 0 | 0 | 0 | 0 | 300 | 30 | 0 | 10 | 20 | 10 | 0 | 60 | 1 | 42.5
1663 | Ru | 1.5 | 0 | 0 | IWI | 0 | 400 | 3 | CeO2 | 0 | 1 | 0 | 0 | 0 | 0 | 0 | 350 | 30 | 0 | 10 | 20 | 10 | 0 | 60 | 1 | 93.2
1664 | Pd | 2 | 0 | 0 | IWI | 0 | 400 | 3 | CeO2 | 0 | 1 | 0 | 0 | 0 | 0 | 0 | 250 | 30 | 0 | 10 | 20 | 10 | 0 | 60 | 1 | 3.4
1665 | Pd | 2 | 0 | 0 | IWI | 0 | 400 | 3 | CeO2 | 0 | 1 | 0 | 0 | 0 | 0 | 0 | 300 | 30 | 0 | 10 | 20 | 10 | 0 | 60 | 1 | 9.71
1666 | Pd | 2 | 0 | 0 | IWI | 0 | 400 | 3 | CeO2 | 0 | 1 | 0 | 0 | 0 | 0 | 0 | 350 | 30 | 0 | 10 | 20 | 10 | 0 | 60 | 1 | 18.4
1667 | Rh | 0.5 | 0 | 0 | IWI | 0 | 400 | 3 | Fe2O3 | 0 | 1 | 0 | 0 | 0 | 0 | 0 | 250 | 30 | 0 | 10 | 20 | 10 | 0 | 60 | 1 | 0.243
1668 | Rh | 0.5 | 0 | 0 | IWI | 0 | 400 | 3 | Fe2O3 | 0 | 1 | 0 | 0 | 0 | 0 | 0 | 300 | 30 | 0 | 10 | 20 | 10 | 0 | 60 | 1 | 1.24
1669 | Rh | 0.5 | 0 | 0 | IWI | 0 | 400 | 3 | Fe2O3 | 0 | 1 | 0 | 0 | 0 | 0 | 0 | 350 | 30 | 0 | 10 | 20 | 10 | 0 | 60 | 1 | 5.93
1670 | Pt | 1.5 | 0 | 0 | IWI | 0 | 400 | 5 | Fe2O3 | 0 | 1 | 0 | 0 | 0 | 0 | 0 | 250 | 30 | 0 | 10 | 20 | 10 | 0 | 60 | 1 | 3.73
1671 | Pt | 1.5 | 0 | 0 | IWI | 0 | 400 | 5 | Fe2O3 | 0 | 1 | 0 | 0 | 0 | 0 | 0 | 300 | 30 | 0 | 10 | 20 | 10 | 0 | 60 | 1 | 10.2
1672 | Pt | 1.5 | 0 | 0 | IWI | 0 | 400 | 5 | Fe2O3 | 0 | 1 | 0 | 0 | 0 | 0 | 0 | 350 | 30 | 0 | 10 | 20 | 10 | 0 | 60 | 1 | 18.8
1673 | Au | 5 | 0 | 0 | CP | 0 | 25 | 0 | Fe2O3 | 0 | 1 | 0 | 0 | 0 | 0 | 0 | 250 | 30 | 0 | 10 | 20 | 10 | 0 | 60 | 1 | 11.6
1674 | Au | 5 | 0 | 0 | CP | 0 | 25 | 0 | Fe2O3 | 0 | 1 | 0 | 0 | 0 | 0 | 0 | 300 | 30 | 0 | 10 | 20 | 10 | 0 | 60 | 1 | 14.3
1675 | Au | 5 | 0 | 0 | CP | 0 | 25 | 0 | Fe2O3 | 0 | 1 | 0 | 0 | 0 | 0 | 0 | 350 | 30 | 0 | 10 | 20 | 10 | 0 | 60 | 1 | 22.5
1676 | Ru | 2 | 0 | 0 | IWI | 0 | 400 | 3 | Fe2O3 | 0 | 1 | 0 | 0 | 0 | 0 | 0 | 250 | 30 | 0 | 10 | 20 | 10 | 0 | 60 | 1 | 1.11
1677 | Ru | 2 | 0 | 0 | IWI | 0 | 400 | 3 | Fe2O3 | 0 | 1 | 0 | 0 | 0 | 0 | 0 | 300 | 30 | 0 | 10 | 20 | 10 | 0 | 60 | 1 | 1.67
1678 | Ru | 2 | 0 | 0 | IWI | 0 | 400 | 3 | Fe2O3 | 0 | 1 | 0 | 0 | 0 | 0 | 0 | 350 | 30 | 0 | 10 | 20 | 10 | 0 | 60 | 1 | 1.79
1679 | Au | 1.5 | 0 | 0 | DP | 0 | 25 | 0 | TiO2 | 0 | 1 | 0 | 0 | 0 | 0 | 0 | 250 | 30 | 0 | 10 | 20 | 10 | 0 | 60 | 1 | 7.19
1680 | Au | 1.5 | 0 | 0 | DP | 0 | 25 | 0 | TiO2 | 0 | 1 | 0 | 0 | 0 | 0 | 0 | 300 | 30 | 0 | 10 | 20 | 10 | 0 | 60 | 1 | 14.4
1681 | Au | 1.5 | 0 | 0 | DP | 0 | 25 | 0 | TiO2 | 0 | 1 | 0 | 0 | 0 | 0 | 0 | 350 | 30 | 0 | 10 | 20 | 10 | 0 | 60 | 1 | 20.6
1682 | Pt | 2 | 0 | 0 | IWI | 0 | 400 | 4 | TiO2 | 0 | 1 | 0 | 0 | 0 | 0 | 0 | 250 | 30 | 0 | 10 | 20 | 10 | 0 | 60 | 1 | 35.7
1683 | Pt | 2 | 0 | 0 | IWI | 0 | 400 | 4 | TiO2 | 0 | 1 | 0 | 0 | 0 | 0 | 0 | 300 | 30 | 0 | 10 | 20 | 10 | 0 | 60 | 1 | 49.6
1684 | Pt | 2 | 0 | 0 | IWI | 0 | 400 | 4 | TiO2 | 0 | 1 | 0 | 0 | 0 | 0 | 0 | 350 | 30 | 0 | 10 | 20 | 10 | 0 | 60 | 1 | 58.3
1685 | Pt | 1 | 0 | 0 | SGP | 0 | 500 | 5 | TiO2 | 0 | 1 | 0 | 0 | 0 | 0 | 0 | 250 | 30 | 0 | 10 | 20 | 10 | 0 | 60 | 1 | 5.21
1686 | Pt | 1 | 0 | 0 | SGP | 0 | 500 | 5 | TiO2 | 0 | 1 | 0 | 0 | 0 | 0 | 0 | 300 | 30 | 0 | 10 | 20 | 10 | 0 | 60 | 1 | 33.2
1687 | Pt | 1 | 0 | 0 | SGP | 0 | 500 | 5 | TiO2 | 0 | 1 | 0 | 0 | 0 | 0 | 0 | 350 | 30 | 0 | 10 | 20 | 10 | 0 | 60 | 1 | 58.8
1688 | Au | 1.2 | 0 | 0 | DP | 0 | 300 | 2 | ZrO2 | 0 | 1 | 0 | 0 | 0 | 0 | 0 | 250 | 30 | 0 | 10 | 20 | 10 | 0 | 60 | 1 | 9.75
1689 | Au | 1.2 | 0 | 0 | DP | 0 | 300 | 2 | ZrO2 | 0 | 1 | 0 | 0 | 0 | 0 | 0 | 300 | 30 | 0 | 10 | 20 | 10 | 0 | 60 | 1 | 14.9
1690 | Au | 1.2 | 0 | 0 | DP | 0 | 300 | 2 | ZrO2 | 0 | 1 | 0 | 0 | 0 | 0 | 0 | 350 | 30 | 0 | 10 | 20 | 10 | 0 | 60 | 1 | 17.9
1691 | Pt | 1.5 | 0 | 0 | IWI | 0 | 400 | 4 | ZrO2 | 0 | 1 | 0 | 0 | 0 | 0 | 0 | 250 | 30 | 0 | 10 | 20 | 10 | 0 | 60 | 1 | 3.36
1692 | Pt | 1.5 | 0 | 0 | IWI | 0 | 400 | 4 | ZrO2 | 0 | 1 | 0 | 0 | 0 | 0 | 0 | 300 | 30 | 0 | 10 | 20 | 10 | 0 | 60 | 1 | 20.8
1693 | Pt | 1.5 | 0 | 0 | IWI | 0 | 400 | 4 | ZrO2 | 0 | 1 | 0 | 0 | 0 | 0 | 0 | 350 | 30 | 0 | 10 | 20 | 10 | 0 | 60 | 1 | 40
1694 | Rh | 1 | 0 | 0 | IWI | 0 | 400 | 3 | ZrO2 | 0 | 1 | 0 | 0 | 0 | 0 | 0 | 250 | 30 | 0 | 10 | 20 | 10 | 0 | 60 | 1 | 1.39
1695 | Rh | 1 | 0 | 0 | IWI | 0 | 400 | 3 | ZrO2 | 0 | 1 | 0 | 0 | 0 | 0 | 0 | 300 | 30 | 0 | 10 | 20 | 10 | 0 | 60 | 1 | 66.3
1696 | Rh | 1 | 0 | 0 | IWI | 0 | 400 | 3 | ZrO2 | 0 | 1 | 0 | 0 | 0 | 0 | 0 | 350 | 30 | 0 | 10 | 20 | 10 | 0 | 60 | 1 | 91.6
1697 | Pt | 0.5 | 0 | 0 | IWI | 0 | 500 | 3 | CeO2 | 0 | 1 | 0 | 0 | 0 | 0 | 0 | 225 | 28 | 0 | 4.4 | 29.6 | 8.7 | 0.1 | 60 | 2.83 | 7.31
1698 | Pt | 0.5 | 0 | 0 | IWI | 0 | 500 | 3 | CeO2 | 0 | 1 | 0 | 0 | 0 | 0 | 0 | 250 | 28 | 0 | 4.4 | 29.6 | 8.7 | 0.1 | 60 | 2.83 | 17.5
1699 | Pt | 0.5 | 0 | 0 | IWI | 0 | 500 | 3 | CeO2 | 0 | 1 | 0 | 0 | 0 | 0 | 0 | 275 | 28 | 0 | 4.4 | 29.6 | 8.7 | 0.1 | 60 | 2.83 | 35.2
1700 | Pt | 0.5 | 0 | 0 | IWI | 0 | 500 | 3 | CeO2 | 0 | 1 | 0 | 0 | 0 | 0 | 0 | 300 | 28 | 0 | 4.4 | 29.6 | 8.7 | 0.1 | 60 | 2.83 | 58.7
1701 | Pt | 0.5 | 0 | 0 | IWI | 0 | 500 | 3 | CeO2 | 0 | 1 | 0 | 0 | 0 | 0 | 0 | 330 | 28 | 0 | 4.4 | 29.6 | 8.7 | 0.1 | 60 | 2.83 | 79.9
1702 | Pt | 0.5 | 0 | 0 | IWI | 0 | 500 | 3 | TiO2 | 0 | 1 | 0 | 0 | 0 | 0 | 0 | 225 | 28 | 0 | 4.4 | 29.6 | 8.7 | 0.1 | 60 | 2.83 | 13.3
1703 | Pt | 0.5 | 0 | 0 | IWI | 0 | 500 | 3 | TiO2 | 0 | 1 | 0 | 0 | 0 | 0 | 0 | 250 | 28 | 0 | 4.4 | 29.6 | 8.7 | 0.1 | 60 | 2.83 | 34.2
1704 | Pt | 0.5 | 0 | 0 | IWI | 0 | 500 | 3 | TiO2 | 0 | 1 | 0 | 0 | 0 | 0 | 0 | 275 | 28 | 0 | 4.4 | 29.6 | 8.7 | 0.1 | 60 | 2.83 | 62.9
1705 | Pt | 0.5 | 0 | 0 | IWI | 0 | 500 | 3 | TiO2 | 0 | 1 | 0 | 0 | 0 | 0 | 0 | 300 | 28 | 0 | 4.4 | 29.6 | 8.7 | 0.1 | 60 | 2.83 | 70.2
1706 | Pt | 0.5 | 0 | 0 | IWI | 0 | 500 | 3 | TiO2 | 0 | 1 | 0 | 0 | 0 | 0 | 0 | 330 | 28 | 0 | 4.4 | 29.6 | 8.7 | 0.1 | 60 | 2.83 | 65.3
1707 | Au | 1 | 0 | 0 | CP | 0 | 400 | 3 | CeO2 | 0 | 1 | 0 | 0 | 0 | 0 | 0 | 300 | 0 | 0 | 6.17 | 83 | 0 | 10.83 | 60 | 1.15 | 1.08
1708 | Au | 1 | 0 | 0 | CP | 0 | 400 | 3 | CeO2 | 0 | 1 | 0 | 0 | 0 | 0 | 0 | 350 | 0 | 0 | 6.17 | 83 | 0 | 10.83 | 60 | 1.15 | 8.66
1709 | Au | 1 | 0 | 0 | CP | 0 | 400 | 3 | CeO2 | 0 | 1 | 0 | 0 | 0 | 0 | 0 | 400 | 0 | 0 | 6.17 | 83 | 0 | 10.83 | 60 | 1.15 | 21.3
1710 | Au | 1 | 0 | 0 | CP | 0 | 400 | 3 | CeO2 | 0 | 1 | 0 | 0 | 0 | 0 | 0 | 450 | 0 | 0 | 6.17 | 83 | 0 | 10.83 | 60 | 1.15 | 33.2
1711 | Au | 1 | 0 | 0 | CP | 0 | 400 | 3 | CeO2 | 0 | 1 | 0 | 0 | 0 | 0 | 0 | 500 | 0 | 0 | 6.17 | 83 | 0 | 10.83 | 60 | 1.15 | 50.2
1712 | Au | 1.08 | 0 | 0 | CP | 0 | 400 | 3 | CeO2 | 0 | 1 | 0 | Ni | 0.32 | 0 | 0 | 200 | 0 | 0 | 6.17 | 83 | 0 | 10.83 | 60 | 1.15 | 1.08
1713 | Au | 1.08 | 0 | 0 | CP | 0 | 400 | 3 | CeO2 | 0 | 1 | 0 | Ni | 0.32 | 0 | 0 | 250 | 0 | 0 | 6.17 | 83 | 0 | 10.83 | 60 | 1.15 | 2.89
1714 | Au | 1.08 | 0 | 0 | CP | 0 | 400 | 3 | CeO2 | 0 | 1 | 0 | Ni | 0.32 | 0 | 0 | 300 | 0 | 0 | 6.17 | 83 | 0 | 10.83 | 60 | 1.15 | 10.5
1715 | Au | 1.08 | 0 | 0 | CP | 0 | 400 | 3 | CeO2 | 0 | 1 | 0 | Ni | 0.32 | 0 | 0 | 350 | 0 | 0 | 6.17 | 83 | 0 | 10.83 | 60 | 1.15 | 26
1716 | Au | 1.08 | 0 | 0 | CP | 0 | 400 | 3 | CeO2 | 0 | 1 | 0 | Ni | 0.32 | 0 | 0 | 400 | 0 | 0 | 6.17 | 83 | 0 | 10.83 | 60 | 1.15 | 43.7
1717 | Au | 1.08 | 0 | 0 | CP | 0 | 400 | 3 | CeO2 | 0 | 1 | 0 | Ni | 0.32 | 0 | 0 | 449 | 0 | 0 | 6.17 | 83 | 0 | 10.83 | 60 | 1.15 | 57
1718 | Au | 1.08 | 0 | 0 | CP | 0 | 400 | 3 | CeO2 | 0 | 1 | 0 | Ni | 0.32 | 0 | 0 | 499 | 0 | 0 | 6.17 | 83 | 0 | 10.83 | 60 | 1.15 | 65
1719 | Au | 1.42 | Pd | 0.99 | CP | 0 | 400 | 3 | CeO2 | 0 | 1 | 0 | 0 | 0 | 0 | 0 | 200 | 0 | 0 | 6.17 | 83 | 0 | 10.83 | 60 | 1.15 | 1.81
1720 | Au | 1.42 | Pd | 0.99 | CP | 0 | 400 | 3 | CeO2 | 0 | 1 | 0 | 0 | 0 | 0 | 0 | 250 | 0 | 0 | 6.17 | 83 | 0 | 10.83 | 60 | 1.15 | 7.94
1721 | Au | 1.42 | Pd | 0.99 | CP | 0 | 400 | 3 | CeO2 | 0 | 1 | 0 | 0 | 0 | 0 | 0 | 300 | 0 | 0 | 6.17 | 83 | 0 | 10.83 | 60 | 1.15 | 23.1
1722 | Au | 1.42 | Pd | 0.99 | CP | 0 | 400 | 3 | CeO2 | 0 | 1 | 0 | 0 | 0 | 0 | 0 | 350 | 0 | 0 | 6.17 | 83 | 0 | 10.83 | 60 | 1.15 | 47.7
1723 | Au | 1.42 | Pd | 0.99 | CP | 0 | 400 | 3 | CeO2 | 0 | 1 | 0 | 0 | 0 | 0 | 0 | 400 | 0 | 0 | 6.17 | 83 | 0 | 10.83 | 60 | 1.15 | 68.2
1724 | Au | 1.42 | Pd | 0.99 | CP | 0 | 400 | 3 | CeO2 | 0 | 1 | 0 | 0 | 0 | 0 | 0 | 449 | 0 | 0 | 6.17 | 83 | 0 | 10.83 | 60 | 1.15 | 83.4
1725 | Au | 1.42 | Pd | 0.99 | CP | 0 | 400 | 3 | CeO2 | 0 | 1 | 0 | 0 | 0 | 0 | 0 | 499 | 0 | 0 | 6.17 | 83 | 0 | 10.83 | 60 | 1.15 | 95.3
1726 | Pt | 1.75 | Au | 1.05 | CP | 0 | 400 | 3 | CeO2 | 0 | 1 | 0 | 0 | 0 | 0 | 0 | 150 | 0 | 0 | 6.17 | 83 | 0 | 10.83 | 60 | 1.15 | 1.08
1727 | Pt | 1.75 | Au | 1.05 | CP | 0 | 400 | 3 | CeO2 | 0 | 1 | 0 | 0 | 0 | 0 | 0 | 200 | 0 | 0 | 6.17 | 83 | 0 | 10.83 | 60 | 1.15 | 9.75
1728 | Pt | 1.75 | Au | 1.05 | CP | 0 | 400 | 3 | CeO2 | 0 | 1 | 0 | 0 | 0 | 0 | 0 | 249 | 0 | 0 | 6.17 | 83 | 0 | 10.83 | 60 | 1.15 | 43.7
1729 | Pt | 1.75 | Au | 1.05 | CP | 0 | 400 | 3 | CeO2 | 0 | 1 | 0 | 0 | 0 | 0 | 0 | 299 | 0 | 0 | 6.17 | 83 | 0 | 10.83 | 60 | 1.15 | 88.4
1730 | Pt | 1.75 | Au | 1.05 | CP | 0 | 400 | 3 | CeO2 | 0 | 1 | 0 | 0 | 0 | 0 | 0 | 349 | 0 | 0 | 6.17 | 83 | 0 | 10.83 | 60 | 1.15 | 99.6
1731 | Pt | 1.75 | Au | 1.05 | CP | 0 | 400 | 3 | CeO2 | 0 | 1 | 0 | 0 | 0 | 0 | 0 | 399 | 0 | 0 | 6.17 | 83 | 0 | 10.83 | 60 | 1.15 | 98.9
1732 | Pt | 1.75 | Au | 1.05 | CP | 0 | 400 | 3 | CeO2 | 0 | 1 | 0 | 0 | 0 | 0 | 0 | 449 | 0 | 0 | 6.17 | 83 | 0 | 10.83 | 60 | 1.15 | 98.6
1733 | Pt | 1.75 | Au | 1.05 | CP | 0 | 400 | 3 | CeO2 | 0 | 1 | 0 | 0 | 0 | 0 | 0 | 499 | 0 | 0 | 6.17 | 83 | 0 | 10.83 | 60 | 1.15 | 97.1
1734 | Pd | 0.6 | 0 | 0 | CP | 0 | 400 | 3 | CeO2 | 0 | 1 | 0 | 0 | 0 | 0 | 0 | 201 | 0 | 0 | 6.17 | 83 | 0 | 10.83 | 60 | 1.15 | 1.08
1735 | Pd | 0.6 | 0 | 0 | CP | 0 | 400 | 3 | CeO2 | 0 | 1 | 0 | 0 | 0 | 0 | 0 | 250 | 0 | 0 | 6.17 | 83 | 0 | 10.83 | 60 | 1.15 | 3.97
1736 | Pd | 0.6 | 0 | 0 | CP | 0 | 400 | 3 | CeO2 | 0 | 1 | 0 | 0 | 0 | 0 | 0 | 300 | 0 | 0 | 6.17 | 83 | 0 | 10.83 | 60 | 1.15 | 10.1
1737 | Pd | 0.6 | 0 | 0 | CP | 0 | 400 | 3 | CeO2 | 0 | 1 | 0 | 0 | 0 | 0 | 0 | 350 | 0 | 0 | 6.17 | 83 | 0 | 10.83 | 60 | 1.15 | 26.4
1738 | Pd | 0.6 | 0 | 0 | CP | 0 | 400 | 3 | CeO2 | 0 | 1 | 0 | 0 | 0 | 0 | 0 | 400 | 0 | 0 | 6.17 | 83 | 0 | 10.83 | 60 | 1.15 | 51.6
1739 | Pd | 0.6 | 0 | 0 | CP | 0 | 400 | 3 | CeO2 | 0 | 1 | 0 | 0 | 0 | 0 | 0 | 450 | 0 | 0 | 6.17 | 83 | 0 | 10.83 | 60 | 1.15 | 79.4
1740 | Pd | 0.6 | 0 | 0 | CP | 0 | 400 | 3 | CeO2 | 0 | 1 | 0 | 0 | 0 | 0 | 0 | 499 | 0 | 0 | 6.17 | 83 | 0 | 10.83 | 60 | 1.15 | 87.4
1741 | Pt | 0.6 | 0 | 0 | CP | 0 | 400 | 3 | CeO2 | 0 | 1 | 0 | 0 | 0 | 0 | 0 | 200 | 0 | 0 | 6.17 | 83 | 0 | 10.83 | 60 | 1.15 | 4.33
1742 | Pt | 0.6 | 0 | 0 | CP | 0 | 400 | 3 | CeO2 | 0 | 1 | 0 | 0 | 0 | 0 | 0 | 250 | 0 | 0 | 6.17 | 83 | 0 | 10.83 | 60 | 1.15 | 28.2
1743 | Pt | 0.6 | 0 | 0 | CP | 0 | 400 | 3 | CeO2 | 0 | 1 | 0 | 0 | 0 | 0 | 0 | 300 | 0 | 0 | 6.17 | 83 | 0 | 10.83 | 60 | 1.15 | 66.4
1744 | Pt | 0.6 | 0 | 0 | CP | 0 | 400 | 3 | CeO2 | 0 | 1 | 0 | 0 | 0 | 0 | 0 | 349 | 0 | 0 | 6.17 | 83 | 0 | 10.83 | 60 | 1.15 | 83.4
1745 | Pt | 0.6 | 0 | 0 | CP | 0 | 400 | 3 | CeO2 | 0 | 1 | 0 | 0 | 0 | 0 | 0 | 400 | 0 | 0 | 6.17 | 83 | 0 | 10.83 | 60 | 1.15 | 84.5
1746 | Pt | 0.6 | 0 | 0 | CP | 0 | 400 | 3 | CeO2 | 0 | 1 | 0 | 0 | 0 | 0 | 0 | 449 | 0 | 0 | 6.17 | 83 | 0 | 10.83 | 60 | 1.15 | 86.3
1747 | Pt | 0.6 | 0 | 0 | CP | 0 | 400 | 3 | CeO2 | 0 | 1 | 0 | 0 | 0 | 0 | 0 | 499 | 0 | 0 | 6.17 | 83 | 0 | 10.83 | 60 | 1.15 | 87.7
1748 | Pt | 2 | 0 | 0 | IWI | CP | 300 | 3 | CeO2 | 0 | 1 | 0 | 0 | 0 | 0 | 0 | 225 | 0 | 0 | 2.8 | 46.7 | 0 | 50.5 | 60 | 0.3 | 12
1749 | Pt | 2 | 0 | 0 | IWI | CP | 300 | 3 | CeO2 | 0 | 1 | 0 | 0 | 0 | 0 | 0 | 250 | 0 | 0 | 2.8 | 46.7 | 0 | 50.5 | 60 | 0.3 | 23
1750 | Pt | 2 | 0 | 0 | IWI | CP | 300 | 3 | CeO2 | 0 | 1 | 0 | 0 | 0 | 0 | 0 | 275 | 0 | 0 | 2.8 | 46.7 | 0 | 50.5 | 60 | 0.3 | 45.3
1751 | Pt | 2 | 0 | 0 | IWI | CP | 300 | 3 | CeO2 | 0 | 1 | 0 | Li | 0.15 | 0 | 0 | 225 | 0 | 0 | 2.8 | 46.7 | 0 | 50.5 | 60 | 0.3 | 14
1752 | Pt | 2 | 0 | 0 | IWI | CP | 300 | 3 | CeO2 | 0 | 1 | 0 | Li | 0.15 | 0 | 0 | 250 | 0 | 0 | 2.8 | 46.7 | 0 | 50.5 | 60 | 0.3 | 39.6
1753 | Pt | 2 | 0 | 0 | IWI | CP | 300 | 3 | CeO2 | 0 | 1 | 0 | Li | 0.15 | 0 | 0 | 275 | 0 | 0 | 2.8 | 46.7 | 0 | 50.5 | 60 | 0.3 | 63.3
1754 | Pt | 2 | 0 | 0 | IWI | CP | 300 | 3 | CeO2 | 0 | 1 | 0 | Na | 0.5 | 0 | 0 | 225 | 0 | 0 | 2.8 | 46.7 | 0 | 50.5 | 60 | 0.3 | 24.3
1755 | Pt | 2 | 0 | 0 | IWI | CP | 300 | 3 | CeO2 | 0 | 1 | 0 | Na | 0.5 | 0 | 0 | 250 | 0 | 0 | 2.8 | 46.7 | 0 | 50.5 | 60 | 0.3 | 51
1756 | Pt | 2 | 0 | 0 | IWI | CP | 300 | 3 | CeO2 | 0 | 1 | 0 | Na | 0.5 | 0 | 0 | 275 | 0 | 0 | 2.8 | 46.7 | 0 | 50.5 | 60 | 0.3 | 67.3
1757 | Pt | 2 | 0 | 0 | IWI | 0 | 300 | 3 | CeO2 | 0 | 1 | 0 | K | 0.9 | 0 | 0 | 204 | 50.5 | 0 | 2.8 | 46.7 | 0 | 0 | 60 | 0.3 | 22.3
1758 | Pt | 2 | 0 | 0 | IWI | 0 | 300 | 3 | CeO2 | 0 | 1 | 0 | K | 0.9 | 0 | 0 | 217 | 50.5 | 0 | 2.8 | 46.7 | 0 | 0 | 60 | 0.3 | 23.6
1759 | Pt | 2 | 0 | 0 | IWI | 0 | 300 | 3 | CeO2 | 0 | 1 | 0 | K | 0.9 | 0 | 0 | 228 | 50.5 | 0 | 2.8 | 46.7 | 0 | 0 | 60 | 0.3 | 30.1
1760 | Pt | 2 | 0 | 0 | IWI | 0 | 300 | 3 | CeO2 | 0 | 1 | 0 | K | 0.9 | 0 | 0 | 234 | 50.5 | 0 | 2.8 | 46.7 | 0 | 0 | 60 | 0.3 | 39.4
1761 | Pt | 2 | 0 | 0 | IWI | 0 | 300 | 3 | CeO2 | 0 | 1 | 0 | K | 0.9 | 0 | 0 | 240 | 50.5 | 0 | 2.8 | 46.7 | 0 | 0 | 60 | 0.3 | 50.6
1762 | Pt | 2 | 0 | 0 | IWI | 0 | 300 | 3 | CeO2 | 0 | 1 | 0 | K | 0.9 | 0 | 0 | 245 | 50.5 | 0 | 2.8 | 46.7 | 0 | 0 | 60 | 0.3 | 57.5
1763 | Pt | 2 | 0 | 0 | IWI | 0 | 300 | 3 | CeO2 | 0 | 1 | 0 | K | 0.9 | 0 | 0 | 249 | 50.5 | 0 | 2.8 | 46.7 | 0 | 0 | 60 | 0.3 | 63.2
1764 | Pt | 2 | 0 | 0 | IWI | 0 | 300 | 3 | CeO2 | 0 | 1 | 0 | K | 0.9 | 0 | 0 | 254 | 50.5 | 0 | 2.8 | 46.7 | 0 | 0 | 60 | 0.3 | 68.2
1765 | Pt | 2 | 0 | 0 | IWI | 0 | 300 | 3 | CeO2 | 0 | 1 | 0 | K | 0.9 | 0 | 0 | 263 | 50.5 | 0 | 2.8 | 46.7 | 0 | 0 | 60 | 0.3 | 75.1
1766 | Pt | 2 | 0 | 0 | IWI | 0 | 300 | 3 | CeO2 | 0 | 1 | 0 | K | 0.9 | 0 | 0 | 274 | 50.5 | 0 | 2.8 | 46.7 | 0 | 0 | 60 | 0.3 | 81.9
1767 | Pt | 2 | 0 | 0 | IWI | 0 | 300 | 3 | CeO2 | 0 | 1 | 0 | K | 0.9 | 0 | 0 | 283 | 50.5 | 0 | 2.8 | 46.7 | 0 | 0 | 60 | 0.3 | 85.2
1768 | Pt | 2 | 0 | 0 | IWI | 0 | 300 | 3 | CeO2 | 0 | 1 | 0 | K | 0.9 | 0 | 0 | 292 | 50.5 | 0 | 2.8 | 46.7 | 0 | 0 | 60 | 0.3 | 87.6
1769 | Pt | 2 | 0 | 0 | IWI | 0 | 300 | 3 | CeO2 | 0 | 1 | 0 | K | 0.9 | 0 | 0 | 299 | 50.5 | 0 | 2.8 | 46.7 | 0 | 0 | 60 | 0.3 | 89.1
1770 | Pt | 2 | 0 | 0 | IWI | 0 | 300 | 3 | CeO2 | 0 | 1 | 0 | Na | 0.5 | 0 | 0 | 205 | 50.5 | 0 | 2.8 | 46.7 | 0 | 0 | 60 | 0.3 | 14.8
1771 | Pt | 2 | 0 | 0 | IWI | 0 | 300 | 3 | CeO2 | 0 | 1 | 0 | Na | 0.5 | 0 | 0 | 217 | 50.5 | 0 | 2.8 | 46.7 | 0 | 0 | 60 | 0.3 | 18.7
1772 | Pt | 2 | 0 | 0 | IWI | 0 | 300 | 3 | CeO2 | 0 | 1 | 0 | Na | 0.5 | 0 | 0 | 222 | 50.5 | 0 | 2.8 | 46.7 | 0 | 0 | 60 | 0.3 | 21.8
1773 | Pt | 2 | 0 | 0 | IWI | 0 | 300 | 3 | CeO2 | 0 | 1 | 0 | Na | 0.5 | 0 | 0 | 228 | 50.5 | 0 | 2.8 | 46.7 | 0 | 0 | 60 | 0.3 | 26.5
1774 | Pt | 2 | 0 | 0 | IWI | 0 | 300 | 3 | CeO2 | 0 | 1 | 0 | Na | 0.5 | 0 | 0 | 232 | 50.5 | 0 | 2.8 | 46.7 | 0 | 0 | 60 | 0.3 | 31.7
1775 | Pt | 2 | 0 | 0 | IWI | 0 | 300 | 3 | CeO2 | 0 | 1 | 0 | Na | 0.5 | 0 | 0 | 237 | 50.5 | 0 | 2.8 | 46.7 | 0 | 0 | 60 | 0.3 | 36.1
1776 | Pt | 2 | 0 | 0 | IWI | 0 | 300 | 3 | CeO2 | 0 | 1 | 0 | Na | 0.5 | 0 | 0 | 242 | 50.5 | 0 | 2.8 | 46.7 | 0 | 0 | 60 | 0.3 | 42.5
1777 | Pt | 2 | 0 | 0 | IWI | 0 | 300 | 3 | CeO2 | 0 | 1 | 0 | Na | 0.5 | 0 | 0 | 246 | 50.5 | 0 | 2.8 | 46.7 | 0 | 0 | 60 | 0.3 | 47.2
1778 | Pt | 2 | 0 | 0 | IWI | 0 | 300 | 3 | CeO2 | 0 | 1 | 0 | Na | 0.5 | 0 | 0 | 252 | 50.5 | 0 | 2.8 | 46.7 | 0 | 0 | 60 | 0.3 | 52.6
1779 | Pt | 2 | 0 | 0 | IWI | 0 | 300 | 3 | CeO2 | 0 | 1 | 0 | Na | 0.5 | 0 | 0 | 256 | 50.5 | 0 | 2.8 | 46.7 | 0 | 0 | 60 | 0.3 | 56.5
1780 | Pt | 2 | 0 | 0 | IWI | 0 | 300 | 3 | CeO2 | 0 | 1 | 0 | Na | 0.5 | 0 | 0 | 262 | 50.5 | 0 | 2.8 | 46.7 | 0 | 0 | 60 | 0.3 | 60.6
1781 | Pt | 2 | 0 | 0 | IWI | 0 | 300 | 3 | CeO2 | 0 | 1 | 0 | Na | 0.5 | 0 | 0 | 268 | 50.5 | 0 | 2.8 | 46.7 | 0 | 0 | 60 | 0.3 | 64.3
1782 | Pt | 2 | 0 | 0 | IWI | 0 | 300 | 3 | CeO2 | 0 | 1 | 0 | Na | 0.5 | 0 | 0 | 276 | 50.5 | 0 | 2.8 | 46.7 | 0 | 0 | 60 | 0.3 | 67.9
1783 | Pt | 2 | 0 | 0 | IWI | 0 | 300 | 3 | CeO2 | 0 | 1 | 0 | Na | 0.5 | 0 | 0 | 282 | 50.5 | 0 | 2.8 | 46.7 | 0 | 0 | 60 | 0.3 | 70.2
1784 | Pt | 2 | 0 | 0 | IWI | 0 | 300 | 3 | CeO2 | 0 | 1 | 0 | Na | 0.5 | 0 | 0 | 292 | 50.5 | 0 | 2.8 | 46.7 | 0 | 0 | 60 | 0.3 | 73.3
1785 | Pt | 2 | 0 | 0 | IWI | 0 | 300 | 3 | CeO2 | 0 | 1 | 0 | Li | 0.8 | 0 | 0 | 217 | 50.5 | 0 | 2.8 | 46.7 | 0 | 0 | 60 | 0.3 | 9.9
1786 | Pt | 2 | 0 | 0 | IWI | 0 | 300 | 3 | CeO2 | 0 | 1 | 0 | Li | 0.8 | 0 | 0 | 230 | 50.5 | 0 | 2.8 | 46.7 | 0 | 0 | 60 | 0.3 | 15.6
1787 | Pt | 2 | 0 | 0 | IWI | 0 | 300 | 3 | CeO2 | 0 | 1 | 0 | Li | 0.8 | 0 | 0 | 237 | 50.5 | 0 | 2.8 | 46.7 | 0 | 0 | 60 | 0.3 | 19.7
1788 | Pt | 2 | 0 | 0 | IWI | 0 | 300 | 3 | CeO2 | 0 | 1 | 0 | Li | 0.8 | 0 | 0 | 247 | 50.5 | 0 | 2.8 | 46.7 | 0 | 0 | 60 | 0.3 | 27
1789 | Pt | 2 | 0 | 0 | IWI | 0 | 300 | 3 | CeO2 | 0 | 1 | 0 | Li | 0.8 | 0 | 0 | 257 | 50.5 | 0 | 2.8 | 46.7 | 0 | 0 | 60 | 0.3 | 37.3
1790 | Pt | 2 | 0 | 0 | IWI | 0 | 300 | 3 | CeO2 | 0 | 1 | 0 | Li | 0.8 | 0 | 0 | 267 | 50.5 | 0 | 2.8 | 46.7 | 0 | 0 | 60 | 0.3 | 48
1791 | Pt | 2 | 0 | 0 | IWI | 0 | 300 | 3 | CeO2 | 0 | 1 | 0 | Li | 0.8 | 0 | 0 | 279 | 50.5 | 0 | 2.8 | 46.7 | 0 | 0 | 60 | 0.3 | 61.9
1792 | Pt | 2 | 0 | 0 | IWI | 0 | 300 | 3 | CeO2 | 0 | 1 | 0 | Na | 2.5 | Li | 0.8 | 289 | 50.5 | 0 | 2.8 | 46.7 | 0 | 0 | 60 | 0.3 | 71
1793 | Pt | 2 | 0 | 0 | IWI | 0 | 300 | 3 | CeO2 | 0 | 1 | 0 | Na | 2.5 | 0 | 0 | 205 | 50.5 | 0 | 2.8 | 46.7 | 0 | 0 | 60 | 0.3 | 8.35
1794 | Pt | 2 | 0 | 0 | IWI | 0 | 300 | 3 | CeO2 | 0 | 1 | 0 | Na | 2.5 | 0 | 0 | 220 | 50.5 | 0 | 2.8 | 46.7 | 0 | 0 | 60 | 0.3 | 14.6
1795 | Pt | 2 | 0 | 0 | IWI | 0 | 300 | 3 | CeO2 | 0 | 1 | 0 | Na | 2.5 | 0 | 0 | 237 | 50.5 | 0 | 2.8 | 46.7 | 0 | 0 | 60 | 0.3 | 20.8
1796 | Pt | 2 | 0 | 0 | IWI | 0 | 300 | 3 | CeO2 | 0 | 1 | 0 | Na | 2.5 | 0 | 0 | 250 | 50.5 | 0 | 2.8 | 46.7 | 0 | 0 | 60 | 0.3 | 24.9
1797 | Pt | 2 | 0 | 0 | IWI | 0 | 300 | 3 | CeO2 | 0 | 1 | 0 | Na | 2.5 | 0 | 0 | 262 | 50.5 | 0 | 2.8 | 46.7 | 0 | 0 | 60 | 0.3 | 27.2
1798 | Pt | 2 | 0 | 0 | IWI | 0 | 300 | 3 | CeO2 | 0 | 1 | 0 | Na | 2.5 | 0 | 0 | 272 | 50.5 | 0 | 2.8 | 46.7 | 0 | 0 | 60 | 0.3 | 31.1
1799 | Pt | 2 | 0 | 0 | IWI | 0 | 300 | 3 | CeO2 | 0 | 1 | 0 | Na | 2.5 | 0 | 0 | 283 | 50.5 | 0 | 2.8 | 46.7 | 0 | 0 | 60 | 0.3 | 39.2
1800 | Pt | 2 | 0 | 0 | IWI | 0 | 300 | 3 | CeO2 | 0 | 1 | 0 | Na | 2.5 | 0 | 0 | 293 | 50.5 | 0 | 2.8 | 46.7 | 0 | 0 | 60 | 0.3 | 49.8
1801 | Pt | 2 | 0 | 0 | IWI | 0 | 300 | 3 | CeO2 | 0 | 1 | 0 | K | 4.3 | 0 | 0 | 208 | 50.5 | 0 | 2.8 | 46.7 | 0 | 0 | 60 | 0.3 | 3.43
1802 | Pt | 2 | 0 | 0 | IWI | 0 | 300 | 3 | CeO2 | 0 | 1 | 0 | K | 4.3 | 0 | 0 | 222 | 50.5 | 0 | 2.8 | 46.7 | 0 | 0 | 60 | 0.3 | 4.98
1803 | Pt | 2 | 0 | 0 | IWI | 0 | 300 | 3 | CeO2 | 0 | 1 | 0 | K | 4.3 | 0 | 0 | 235 | 50.5 | 0 | 2.8 | 46.7 | 0 | 0 | 60 | 0.3 | 7.57
1804 | Pt | 2 | 0 | 0 | IWI | 0 | 300 | 3 | CeO2 | 0 | 1 | 0 | K | 4.3 | 0 | 0 | 248 | 50.5 | 0 | 2.8 | 46.7 | 0 | 0 | 60 | 0.3 | 11.5
1805 | Pt | 2 | 0 | 0 | IWI | 0 | 300 | 3 | CeO2 | 0 | 1 | 0 | K | 4.3 | 0 | 0 | 259 | 50.5 | 0 | 2.8 | 46.7 | 0 | 0 | 60 | 0.3 | 14.8
1806 | Pt | 2 | 0 | 0 | IWI | 0 | 300 | 3 | CeO2 | 0 | 1 | 0 | K | 4.3 | 0 | 0 | 275 | 50.5 | 0 | 2.8 | 46.7 | 0 | 0 | 60 | 0.3 | 23.1
1807 | Pt | 2 | 0 | 0 | IWI | 0 | 300 | 3 | CeO2 | 0 | 1 | 0 | K | 4.3 | 0 | 0 | 290 | 50.5 | 0 | 2.8 | 46.7 | 0 | 0 | 60 | 0.3 | 35
1808 | Pt | 2 | 0 | 0 | IWI | 0 | 300 | 3 | CeO2 | 0 | 1 | 0 | Cs | 9.3 | 0 | 0 | 206 | 50.5 | 0 | 2.8 | 46.7 | 0 | 0 | 60 | 0.3 | 2.14
1809 | Pt | 2 | 0 | 0 | IWI | 0 | 300 | 3 | CeO2 | 0 | 1 | 0 | Cs | 9.3 | 0 | 0 | 221 | 50.5 | 0 | 2.8 | 46.7 | 0 | 0 | 60 | 0.3 | 3.17
1810 | Pt | 2 | 0 | 0 | IWI | 0 | 300 | 3 | CeO2 | 0 | 1 | 0 | Cs | 9.3 | 0 | 0 | 232 | 50.5 | 0 | 2.8 | 46.7 | 0 | 0 | 60 | 0.3 | 4.98
1811 | Pt | 2 | 0 | 0 | IWI | 0 | 300 | 3 | CeO2 | 0 | 1 | 0 | Cs | 9.3 | 0 | 0 | 244 | 50.5 | 0 | 2.8 | 46.7 | 0 | 0 | 60 | 0.3 | 7.83
1812 | Pt | 2 | 0 | 0 | IWI | 0 | 300 | 3 | CeO2 | 0 | 1 | 0 | Cs | 9.3 | 0 | 0 | 259 | 50.5 | 0 | 2.8 | 46.7 | 0 | 0 | 60 | 0.3 | 9.9
1813 | Pt | 2 | 0 | 0 | IWI | 0 | 300 | 3 | CeO2 | 0 | 1 | 0 | Cs | 9.3 | 0 | 0 | 273 | 50.5 | 0 | 2.8 | 46.7 | 0 | 0 | 60 | 0.3 | 12.5
1814 | Pt | 2 | 0 | 0 | IWI | 0 | 300 | 3 | CeO2 | 0 | 1 | 0 | Cs | 9.3 | 0 | 0 | 288 | 50.5 | 0 | 2.8 | 46.7 | 0 | 0 | 60 | 0.3 | 19
1815 | Pt | 2 | 0 | 0 | IWI | 0 | 300 | 3 | CeO2 | 0 | 1 | 0 | Rb | 14.3 | 0 | 0 | 211 | 50.5 | 0 | 2.8 | 46.7 | 0 | 0 | 60 | 0.3 | 2.39
1816 | Pt | 2 | 0 | 0 | IWI | 0 | 300 | 3 | CeO2 | 0 | 1 | 0 | Rb | 14.3 | 0 | 0 | 230 | 50.5 | 0 | 2.8 | 46.7 | 0 | 0 | 60 | 0.3 | 4.21
1817 | Pt | 2 | 0 | 0 | IWI | 0 | 300 | 3 | CeO2 | 0 | 1 | 0 | Rb | 14.3 | 0 | 0 | 244 | 50.5 | 0 | 2.8 | 46.7 | 0 | 0 | 60 | 0.3 | 6.02
1818 | Pt | 2 | 0 | 0 | IWI | 0 | 300 | 3 | CeO2 | 0 | 1 | 0 | Rb | 14.3 | 0 | 0 | 258 | 50.5 | 0 | 2.8 | 46.7 | 0 | 0 | 60 | 0.3 | 7.83
1819 | Pt | 2 | 0 | 0 | IWI | 0 | 300 | 3 | CeO2 | 0 | 1 | 0 | Rb | 14.3 | 0 | 0 | 274 | 50.5 | 0 | 2.8 | 46.7 | 0 | 0 | 60 | 0.3 | 10.7
1820 | Pt | 2 | 0 | 0 | IWI | 0 | 300 | 3 | CeO2 | 0 | 1 | 0 | Rb | 14.3 | 0 | 0 | 293 | 50.5 | 0 | 2.8 | 46.7 | 0 | 0 | 60 | 0.3 | 15.9
1821 | Au | 3 | 0 | 0 | DP | 0 | 400 | 2 | CeO2 | 0 | 1 | 0 | 0 | 0 | 0 | 0 | 140 | 0 | 0 | 4.494 | 30 | 0 | 0 | 60 | 14.85 | 29.4
1822 | Au | 3 | 0 | 0 | DP | 0 | 400 | 2 | CeO2 | 0 | 1 | 0 | 0 | 0 | 0 | 0 | 180 | 0 | 0 | 4.494 | 30 | 0 | 0 | 60 | 14.85 | 61.1
1823 | Au | 3 | 0 | 0 | DP | 0 | 400 | 2 | CeO2 | 0 | 1 | 0 | 0 | 0 | 0 | 0 | 225 | 0 | 0 | 4.494 | 30 | 0 | 0 | 60 | 14.85 | 81.5
1824 | Au | 3 | 0 | 0 | DP | 0 | 400 | 2 | CeO2 | 0 | 1 | 0 | 0 | 0 | 0 | 0 | 260 | 0 | 0 | 4.494 | 30 | 0 | 0 | 60 | 14.85 | 88.2
1825 | Au | 3 | 0 | 0 | DP | 0 | 400 | 2 | CeO2 | 0 | 1 | 0 | 0 | 0 | 0 | 0 | 299 | 0 | 0 | 4.494 | 30 | 0 | 0 | 60 | 14.85 | 90.2
1826 | Au | 3 | 0 | 0 | DP | 0 | 400 | 2 | CeO2 | 0 | 1 | 0 | 0 | 0 | 0 | 0 | 339 | 0 | 0 | 4.494 | 30 | 0 | 0 | 60 | 14.85 | 91
1827 | Pd | 0.5 | 0 | 0 | IWI | 0 | 400 | 3.5 | CeO2 | 0 | 1 | 0 | 0 | 0 | 0 | 0 | 180 | 16 | 0 | 4 | 40 | 10 | 0 | 2100 | 2.5 | 56.8
1828 | Pd | 0.5 | 0 | 0 | IWI | 0 | 400 | 3.5 | CeO2 | 0 | 1 | 0 | 0 | 0 | 0 | 0 | 210 | 16 | 0 | 4 | 40 | 10 | 0 | 2100 | 2.5 | 88.4
1829 | Pd | 0.5 | 0 | 0 | IWI | 0 | 400 | 3.5 | CeO2 | 0 | 1 | 0 | 0 | 0 | 0 | 0 | 240 | 16 | 0 | 4 | 40 | 10 | 0 | 2100 | 2.5 | 100
1830 | Cu | 25 | Pd | 0.5 | IWI | SI | 400 | 3.5 | CeO2 | 0 | 1 | 0 | 0 | 0 | 0 | 0 | 180 | 16 | 0 | 4 | 40 | 10 | 0 | 2100 | 2.5 | 69.6
1831 | Cu | 25 | Pd | 0.5 | IWI | SI | 400 | 3.5 | CeO2 | 0 | 1 | 0 | 0 | 0 | 0 | 0 | 210 | 16 | 0 | 4 | 40 | 10 | 0 | 2100 | 2.5 | 79.7
1832 | Cu | 25 | Pd | 0.5 | IWI | SI | 400 | 3.5 | CeO2 | 0 | 1 | 0 | 0 | 0 | 0 | 0 | 240 | 20 | 0 | 4 | 40 | 10 | 0 | 2100 | 2.5 | 100
1833 | Pd | 0.5 | 0 | 0 | IWI | 0 | 400 | 3.5 | CeO2 | 0 | 1 | 0 | 0 | 0 | 0 | 0 | 180 | 20 | 0 | 4 | 40 | 10 | 0 | 4200 | 2.5 | 42.4
1834 | Pd | 0.5 | 0 | 0 | IWI | 0 | 400 | 3.5 | CeO2 | 0 | 1 | 0 | 0 | 0 | 0 | 0 | 210 | 20 | 0 | 4 | 40 | 10 | 0 | 4200 | 2.5 | 85.2
1835 | Pd | 0.5 | 0 | 0 | IWI | 0 | 400 | 3.5 | CeO2 | 0 | 1 | 0 | 0 | 0 | 0 | 0 | 240 | 20 | 0 | 4 | 40 | 10 | 0 | 4200 | 2.5 | 99.5
1836 | Cu | 25 | Pd | 0.5 | IWI | SI | 400 | 3.5 | CeO2 | 0 | 1 | 0 | 0 | 0 | 0 | 0 | 180 | 20 | 0 | 4 | 40 | 10 | 0 | 4200 | 2.5 | 72.7
1837 | Cu | 25 | Pd | 0.5 | IWI | SI | 400 | 3.5 | CeO2 | 0 | 1 | 0 | 0 | 0 | 0 | 0 | 210 | 20 | 0 | 4 | 40 | 10 | 0 | 4200 | 2.5 | 79.9
1838 | Cu | 25 | Pd | 0.5 | IWI | SI | 400 | 3.5 | CeO2 | 0 | 1 | 0 | 0 | 0 | 0 | 0 | 240 | 20 | 0 | 4 | 40 | 10 | 0 | 4200 | 2.5 | 99.5
1839 | Cu | 25 | Pd | 0.5 | IWI | SI | 400 | 3.5 | Al2O3 | 0 | 1 | 0 | 0 | 0 | 0 | 0 | 180 | 20 | 0 | 4 | 40 | 10 | 0 | 62.4 | 2.5 | 39.5
1840 | Cu | 25 | Pd | 0.5 | IWI | SI | 400 | 3.5 | Al2O3 | 0 | 1 | 0 | 0 | 0 | 0 | 0 | 180 | 20 | 0 | 4 | 40 | 10 | 0 | 307.2 | 2.5 | 45
1841 | Cu | 25 | Pd | 0.5 | IWI | SI | 400 | 3.5 | Al2O3 | 0 | 1 | 0 | 0 | 0 | 0 | 0 | 180 | 20 | 0 | 4 | 40 | 10 | 0 | 552 | 2.5 | 43.3
1842 | Cu | 25 | Pd | 0.5 | IWI | SI | 400 | 3.5 | Al2O3 | 0 | 1 | 0 | 0 | 0 | 0 | 0 | 180 | 20 | 0 | 4 | 40 | 10 | 0 | 798 | 2.5 | 48.2
1843 | Cu | 25 | Pd | 0.5 | IWI | SI | 400 | 3.5 | Al2O3 | 0 | 1 | 0 | 0 | 0 | 0 | 0 | 180 | 20 | 0 | 4 | 40 | 10 | 0 | 1026 | 2.5 | 42.5
1844 | Cu | 25 | Pd | 0.5 | IWI | SI | 400 | 3.5 | Al2O3 | 0 | 1 | 0 | 0 | 0 | 0 | 0 | 180 | 20 | 0 | 4 | 40 | 10 | 0 | 1266 | 2.5 | 45.8
1845 | Cu | 25 | Pd | 0.5 | IWI | SI | 400 | 3.5 | Al2O3 | 0 | 1 | 0 | 0 | 0 | 0 | 0 | 180 | 20 | 0 | 4 | 40 | 10 | 0 | 1494 | 2.5 | 44.7
1846 | Cu | 25 | Pd | 0.5 | IWI | SI | 400 | 3.5 | Al2O3 | 0 | 1 | 0 | 0 | 0 | 0 | 0 | 180 | 20 | 0 | 4 | 40 | 10 | 0 | 1752 | 2.5 | 40.9
1847 | Cu | 25 | Pd | 0.5 | IWI | SI | 400 | 3.5 | Al2O3 | 0 | 1 | 0 | 0 | 0 | 0 | 0 | 180 | 20 | 0 | 4 | 40 | 10 | 0 | 1986 | 2.5 | 52.6
1848 | Cu | 25 | Pd | 0.5 | IWI | SI | 400 | 3.5 | Al2O3 | 0 | 1 | 0 | 0 | 0 | 0 | 0 | 180 | 20 | 0 | 4 | 40 | 10 | 0 | 2220 | 2.5 | 51.8
1849 | Cu | 25 | Pd | 0.5 | IWI | SI | 400 | 3.5 | Al2O3 | 0 | 1 | 0 | 0 | 0 | 0 | 0 | 180 | 20 | 0 | 4 | 40 | 10 | 0 | 2460 | 2.5 | 52
1850 | Cu | 25 | Pd | 0.5 | IWI | SI | 400 | 3.5 | Al2O3 | 0 | 1 | 0 | 0 | 0 | 0 | 0 | 180 | 20 | 0 | 4 | 40 | 10 | 0 | 2700 | 2.5 | 44.1
1851 | Cu | 25 | Pd | 0.5 | IWI | SI | 400 | 3.5 | Al2O3 | 0 | 1 | 0 | 0 | 0 | 0 | 0 | 180 | 20 | 0 | 4 | 40 | 10 | 0 | 2946 | 2.5 | 43.9
1852 | Cu | 25 | Pd | 0.5 | IWI | SI | 400 | 3.5 | Al2O3 | 0 | 1 | 0 | 0 | 0 | 0 | 0 | 180 | 20 | 0 | 4 | 40 | 10 | 0 | 3186 | 2.5 | 44.1
1853 | Cu | 25 | Pd | 0.5 | IWI | SI | 400 | 3.5 | Al2O3 | 0 | 1 | 0 | 0 | 0 | 0 | 0 | 180 | 20 | 0 | 4 | 40 | 10 | 0 | 3414 | 2.5 | 50.4
1854 | Cu | 25 | Pd | 0.5 | IWI | SI | 400 | 3.5 | Al2O3 | 0 | 1 | 0 | 0 | 0 | 0 | 0 | 180 | 20 | 0 | 4 | 40 | 10 | 0 | 3654 | 2.5 | 44.7
1855 | Cu | 25 | Pd | 0.5 | IWI | SI | 400 | 3.5 | Al2O3 | 0 | 1 | 0 | 0 | 0 | 0 | 0 | 180 | 20 | 0 | 4 | 40 | 10 | 0 | 3900 | 2.5 | 54.8
1856 | Cu | 25 | Pd | 0.5 | IWI | SI | 400 | 3.5 | Al2O3 | 0 | 1 | 0 | 0 | 0 | 0 | 0 | 180 | 20 | 0 | 4 | 40 | 10 | 0 | 4146 | 2.5 | 42.8
1857 | Cu | 25 | Pd | 0.5 | IWI | SI | 400 | 3.5 | Al2O3 | 0 | 1 | 0 | 0 | 0 | 0 | 0 | 180 | 20 | 0 | 4 | 40 | 10 | 0 | 4314 | 2.5 | 50.7
1858 | Pd | 0.5 | 0 | 0 | IWI | 0 | 400 | 3.5 | CeO2 | 0 | 1 | 0 | 0 | 0 | 0 | 0 | 180 | 20 | 0 | 4 | 40 | 10 | 0 | 63 | 2.5 | 48
1859 | Pd | 0.5 | 0 | 0 | IWI | 0 | 400 | 3.5 | CeO2 | 0 | 1 | 0 | 0 | 0 | 0 | 0 | 180 | 20 | 0 | 4 | 40 | 10 | 0 | 316.2 | 2.5 | 49.9
1860 | Pd | 0.5 | 0 | 0 | IWI | 0 | 400 | 3.5 | CeO2 | 0 | 1 | 0 | 0 | 0 | 0 | 0 | 180 | 20 | 0 | 4 | 40 | 10 | 0 | 552.6 | 2.5 | 49.3
1861 | Pd | 0.5 | 0 | 0 | IWI | 0 | 400 | 3.5 | CeO2 | 0 | 1 | 0 | 0 | 0 | 0 | 0 | 180 | 20 | 0 | 4 | 40 | 10 | 0 | 1026 | 2.5 | 49.9
1862 | Pd | 0.5 | 0 | 0 | IWI | 0 | 400 | 3.5 | CeO2 | 0 | 1 | 0 | 0 | 0 | 0 | 0 | 180 | 20 | 0 | 4 | 40 | 10 | 0 | 1272 | 2.5 | 49.9
1863 | Pd | 0.5 | 0 | 0 | IWI | 0 | 400 | 3.5 | CeO2 | 0 | 1 | 0 | 0 | 0 | 0 | 0 | 180 | 20 | 0 | 4 | 40 | 10 | 0 | 1752 | 2.5 | 43.3
1864 | Pd | 0.5 | 0 | 0 | IWI | 0 | 400 | 3.5 | CeO2 | 0 | 1 | 0 | 0 | 0 | 0 | 0 | 180 | 20 | 0 | 4 | 40 | 10 | 0 | 2220 | 2.5 | 47.7
1865 | Pd | 0.5 | 0 | 0 | IWI | 0 | 400 | 3.5 | CeO2 | 0 | 1 | 0 | 0 | 0 | 0 | 0 | 180 | 20 | 0 | 4 | 40 | 10 | 0 | 2712 | 2.5 | 51.8
1866 | Pd | 0.5 | 0 | 0 | IWI | 0 | 400 | 3.5 | CeO2 | 0 | 1 | 0 | 0 | 0 | 0 | 0 | 180 | 20 | 0 | 4 | 40 | 10 | 0 | 3420 | 2.5 | 45
1867 | Pd | 0.5 | 0 | 0 | IWI | 0 | 400 | 3.5 | CeO2 | 0 | 1 | 0 | 0 | 0 | 0 | 0 | 180 | 20 | 0 | 4 | 40 | 10 | 0 | 3666 | 2.5 | 55.3
1868 | Pd | 0.5 | 0 | 0 | IWI | 0 | 400 | 3.5 | CeO2 | 0 | 1 | 0 | 0 | 0 | 0 | 0 | 180 | 20 | 0 | 4 | 40 | 10 | 0 | 3906 | 2.5 | 49
1869 | Pd | 0.5 | 0 | 0 | IWI | 0 | 400 | 3.5 | CeO2 | 0 | 1 | 0 | 0 | 0 | 0 | 0 | 180 | 20 | 0 | 4 | 40 | 10 | 0 | 4314 | 2.5 | 47.1
1870 | Cu | 25 | Pd | 0.5 | IWI | SI | 400 | 3.5 | CeO2 | 0 | 1 | 0 | 0 | 0 | 0 | 0 | 180 | 20 | 0 | 4 | 40 | 10 | 0 | 65.4 | 2.5 | 78.7
1871 | Cu | 25 | Pd | 0.5 | IWI | SI | 400 | 3.5 | CeO2 | 0 | 1 | 0 | 0 | 0 | 0 | 0 | 180 | 20 | 0 | 4 | 40 | 10 | 0 | 310.2 | 2.5 | 79.6
1872 | Cu | 25 | Pd | 0.5 | IWI | SI | 400 | 3.5 | CeO2 | 0 | 1 | 0 | 0 | 0 | 0 | 0 | 180 | 20 | 0 | 4 | 40 | 10 | 0 | 546.6 | 2.5 | 78.7
1873 | Cu | 25 | Pd | 0.5 | IWI | SI | 400 | 3.5 | CeO2 | 0 | 1 | 0 | 0 | 0 | 0 | 0 | 180 | 20 | 0 | 4 | 40 | 10 | 0 | 792 | 2.5 | 78.2
1874 | Cu | 25 | Pd | 0.5 | IWI | SI | 400 | 3.5 | CeO2 | 0 | 1 | 0 | 0 | 0 | 0 | 0 | 180 | 20 | 0 | 4 | 40 | 10 | 0 | 1026 | 2.5 | 78.5
1875 | Cu | 25 | Pd | 0.5 | IWI | SI | 400 | 3.5 | CeO2 | 0 | 1 | 0 | 0 | 0 | 0 | 0 | 180 | 20 | 0 | 4 | 40 | 10 | 0 | 1272 | 2.5 | 78.2
1876 | Cu | 25 | Pd | 0.5 | IWI | SI | 400 | 3.5 | CeO2 | 0 | 1 | 0 | 0 | 0 | 0 | 0 | 180 | 20 | 0 | 4 | 40 | 10 | 0 | 1752 | 2.5 | 72.8
1877 | Cu | 25 | Pd | 0.5 | IWI | SI | 400 | 3.5 | CeO2 | 0 | 1 | 0 | 0 | 0 | 0 | 0 | 180 | 20 | 0 | 4 | 40 | 10 | 0 | 1986 | 2.5 | 71.9
1878 | Cu | 25 | Pd | 0.5 | IWI | SI | 400 | 3.5 | CeO2 | 0 | 1 | 0 | 0 | 0 | 0 | 0 | 180 | 20 | 0 | 4 | 40 | 10 | 0 | 2226 | 2.5 | 73.6
1879 | Cu | 25 | Pd | 0.5 | IWI | SI | 400 | 3.5 | CeO2 | 0 | 1 | 0 | 0 | 0 | 0 | 0 | 180 | 20 | 0 | 4 | 40 | 10 | 0 | 2460 | 2.5 | 73.3
1880 | Cu | 25 | Pd | 0.5 | IWI | SI | 400 | 3.5 | CeO2 | 0 | 1 | 0 | 0 | 0 | 0 | 0 | 180 | 20 | 0 | 4 | 40 | 10 | 0 | 2706 | 2.5 | 74.7
1881 | Cu | 25 | Pd | 0.5 | IWI | SI | 400 | 3.5 | CeO2 | 0 | 1 | 0 | 0 | 0 | 0 | 0 | 180 | 20 | 0 | 4 | 40 | 10 | 0 | 2952 | 2.5 | 74.1
1882 | Cu | 25 | Pd | 0.5 | IWI | SI | 400 | 3.5 | CeO2 | 0 | 1 | 0 | 0 | 0 | 0 | 0 | 180 | 20 | 0 | 4 | 40 | 10 | 0 | 3186 | 2.5 | 71.7
1883 | Cu | 25 | Pd | 0.5 | IWI | SI | 400 | 3.5 | CeO2 | 0 | 1 | 0 | 0 | 0 | 0 | 0 | 180 | 20 | 0 | 4 | 40 | 10 | 0 | 3420 | 2.5 | 71.9
1884 | Cu | 25 | Pd | 0.5 | IWI | SI | 400 | 3.5 | CeO2 | 0 | 1 | 0 | 0 | 0 | 0 | 0 | 180 | 20 | 0 | 4 | 40 | 10 | 0 | 3660 | 2.5 | 73.8
1885 | Cu | 25 | Pd | 0.5 | IWI | SI | 400 | 3.5 | CeO2 | 0 | 1 | 0 | 0 | 0 | 0 | 0 | 180 | 20 | 0 | 4 | 40 | 10 | 0 | 3912 | 2.5 | 72.8
1886 | Cu | 25 | Pd | 0.5 | IWI | SI | 400 | 3.5 | CeO2 | 0 | 1 | 0 | 0 | 0 | 0 | 0 | 180 | 20 | 0 | 4 | 40 | 10 | 0 | 4146 | 2.5 | 74.4
1887 | Cu | 25 | Pd | 0.5 | IWI | SI | 400 | 3.5 | CeO2 | 0 | 1 | 0 | 0 | 0 | 0 | 0 | 180 | 20 | 0 | 4 | 40 | 10 | 0 | 4314 | 2.5 | 70.6
1888 | Pt | 1.4 | 0 | 0 | IWI | CI | 400 | 2 | Al2O3 | 0 | 1 | 0 | Ce | 1.25 | 0 | 0 | 300 | 0 | 0 | 5 | 10 | 0 | 0 | 30 | 2.5 | 80.6
1889 | Pt | 1.4 | 0 | 0 | IWI | CI | 400 | 2 | Al2O3 | 0 | 1 | 0 | Ce | 1.25 | 0 | 0 | 300 | 0 | 0 | 5 | 10 | 0 | 0 | 60 | 2.5 | 78.3
1890 | Pt | 1.4 | 0 | 0 | IWI | CI | 400 | 2 | Al2O3 | 0 | 1 | 0 | Ce | 1.25 | 0 | 0 | 300 | 0 | 0 | 5 | 10 | 0 | 0 | 90 | 2.5 | 77.9
1891 | Pt | 1.4 | 0 | 0 | IWI | CI | 400 | 2 | Al2O3 | 0 | 1 | 0 | Ce | 1.25 | 0 | 0 | 300 | 0 | 0 | 5 | 10 | 0 | 0 | 120 | 2.5 | 77.6
1892 | Pt | 1.4 | 0 | 0 | IWI | CI | 400 | 2 | Al2O3 | 0 | 1 | 0 | Ce | 1.25 | 0 | 0 | 300 | 0 | 0 | 5 | 10 | 0 | 0 | 150 | 2.5 | 77.5
1893 | Pt | 1.4 | 0 | 0 | IWI | CI | 400 | 2 | Al2O3 | 0 | 1 | 0 | Ce | 1.25 | 0 | 0 | 300 | 0 | 0 | 5 | 10 | 0 | 0 | 180 | 2.5 | 77.3
1894 | Pt | 1.4 | 0 | 0 | IWI | CI | 400 | 2 | Al2O3 | 0 | 1 | 0 | Ce | 1.25 | Co | 1.25 | 300 | 0 | 0 | 5 | 10 | 0 | 0 | 30 | 2.5 | 56.2
1895 | Pt | 1.4 | 0 | 0 | IWI | CI | 400 | 2 | Al2O3 | 0 | 1 | 0 | Ce | 1.25 | Co | 1.25 | 300 | 0 | 0 | 5 | 10 | 0 | 0 | 60 | 2.5 | 58.5
1896 | Pt | 1.4 | 0 | 0 | IWI | CI | 400 | 2 | Al2O3 | 0 | 1 | 0 | Ce | 1.25 | Co | 1.25 | 300 | 0 | 0 | 5 | 10 | 0 | 0 | 90 | 2.5 | 60
1897 | Pt | 1.4 | 0 | 0 | IWI | CI | 400 | 2 | Al2O3 | 0 | 1 | 0 | Ce | 1.25 | Co | 1.25 | 300 | 0 | 0 | 5 | 10 | 0 | 0 | 120 | 2.5 | 56.9
1898 | Pt | 1.4 | 0 | 0 | IWI | CI | 400 | 2 | Al2O3 | 0 | 1 | 0 | Ce | 1.25 | Co | 1.25 | 300 | 0 | 0 | 5 | 10 | 0 | 0 | 150 | 2.5 | 53.1
1899 | Pt | 1.4 | 0 | 0 | IWI | CI | 400 | 2 | Al2O3 | 0 | 1 | 0 | Ce | 1.25 | Co | 1.25 | 300 | 0 | 0 | 5 | 10 | 0 | 0 | 180 | 2.5 | 53.5
1900 | Pt | 1.4 | 0 | 0 | IWI | CI | 450 | 1 | Al2O3 | 0 | 1 | 0 | Ce | 1.25 | K | 1.25 | 300 | 0 | 0 | 5 | 10 | 0 | 0 | 30 | 2.5 | 62.6
1901 | Pt | 1.4 | 0 | 0 | IWI | CI | 450 | 1 | Al2O3 | 0 | 1 | 0 | Ce | 1.25 | K | 1.25 | 300 | 0 | 0 | 5 | 10 | 0 | 0 | 60 | 2.5 | 60.2
1902 | Pt | 1.4 | 0 | 0 | IWI | CI | 450 | 1 | Al2O3 | 0 | 1 | 0 | Ce | 1.25 | K | 1.25 | 300 | 0 | 0 | 5 | 10 | 0 | 0 | 90 | 2.5 | 59.8
1903 | Pt | 1.4 | 0 | 0 | IWI | CI | 450 | 1 | Al2O3 | 0 | 1 | 0 | Ce | 1.25 | K | 1.25 | 300 | 0 | 0 | 5 | 10 | 0 | 0 | 120 | 2.5 | 60.3
1904 | Pt | 1.4 | 0 | 0 | IWI | CI | 450 | 1 | Al2O3 | 0 | 1 | 0 | Ce | 1.25 | K | 1.25 | 300 | 0 | 0 | 5 | 10 | 0 | 0 | 150 | 2.5 | 54.9
1905 | Pt | 1.4 | 0 | 0 | IWI | CI | 450 | 1 | Al2O3 | 0 | 1 | 0 | Ce | 1.25 | K | 1.25 | 300 | 0 | 0 | 5 | 10 | 0 | 0 | 180 | 2.5 | 62.1
1906 | Pt | 1.4 | 0 | 0 | IWI | CI | 450 | 2 | Al2O3 | 0 | 1 | 0 | Ce | 1.25 | Ni | 1.25 | 300 | 0 | 0 | 5 | 10 | 0 | 0 | 30 | 2.5 | 60.2
1907 | Pt | 1.4 | 0 | 0 | IWI | CI | 450 | 2 | Al2O3 | 0 | 1 | 0 | Ce | 1.25 | Ni | 1.25 | 300 | 0 | 0 | 5 | 10 | 0 | 0 | 60 | 2.5 | 62.4
1908 | Pt | 1.4 | 0 | 0 | IWI | CI | 450 | 2 | Al2O3 | 0 | 1 | 0 | Ce | 1.25 | Ni | 1.25 | 300 | 0 | 0 | 5 | 10 | 0 | 0 | 90 | 2.5 | 62.5
1909 | Pt | 1.4 | 0 | 0 | IWI | CI | 450 | 2 | Al2O3 | 0 | 1 | 0 | Ce | 1.25 | Ni | 1.25 | 300 | 0 | 0 | 5 | 10 | 0 | 0 | 120 | 2.5 | 59.4
1910 | Pt | 1.4 | 0 | 0 | IWI | CI | 450 | 2 | Al2O3 | 0 | 1 | 0 | Ce | 1.25 | Ni | 1.25 | 300 | 0 | 0 | 5 | 10 | 0 | 0 | 150 | 2.5 | 60.9
1911 | Pt | 1.4 | 0 | 0 | IWI | CI | 450 | 2 | Al2O3 | 0 | 1 | 0 | Ce | 1.25 | Ni | 1.25 | 300 | 0 | 0 | 5 | 10 | 0 | 0 | 180 | 2.5 | 57.5
1912 | Pt | 1.4 | 0 | 0 | IWI | CI | 400 | 2 | Al2O3 | 0 | 1 | 0 | Co | 1.25 | 0 | 0 | 300 | 0 | 0 | 5 | 10 | 0 | 0 | 30 | 2.5 | 34.9
1913 | Pt | 1.4 | 0 | 0 | IWI | CI | 400 | 2 | Al2O3 | 0 | 1 | 0 | Co | 1.25 | 0 | 0 | 300 | 0 | 0 | 5 | 10 | 0 | 0 | 60 | 2.5 | 36.8
1914 | Pt | 1.4 | 0 | 0 | IWI | CI | 400 | 2 | Al2O3 | 0 | 1 | 0 | Co | 1.25 | 0 | 0 | 300 | 0 | 0 | 5 | 10 | 0 | 0 | 90 | 2.5 | 36.8
1915 | Pt | 1.4 | 0 | 0 | IWI | CI | 400 | 2 | Al2O3 | 0 | 1 | 0 | Co | 1.25 | 0 | 0 | 300 | 0 | 0 | 5 | 10 | 0 | 0 | 120 | 2.5 | 37.5
1916 | Pt | 1.4 | 0 | 0 | IWI | CI | 400 | 2 | Al2O3 | 0 | 1 | 0 | Co | 1.25 | 0 | 0 | 300 | 0 | 0 | 5 | 10 | 0 | 0 | 150 | 2.5 | 38.7
1917 | Pt | 1.4 | 0 | 0 | IWI | CI | 400 | 2 | Al2O3 | 0 | 1 | 0 | Co | 1.25 | 0 | 0 | 300 | 0 | 0 | 5 | 10 | 0 | 0 | 180 | 2.5 | 37.5
1918 | Pt | 1.4 | 0 | 0 | IWI | CI | 300 | 2 | Al2O3 | 0 | 1 | 0 | Co | 1.25 | Fe | 1.25 | 300 | 0 | 0 | 5 | 10 | 0 | 0 | 30 | 2.5 | 66.2
1919 | Pt | 1.4 | 0 | 0 | IWI | CI | 300 | 2 | Al2O3 | 0 | 1 | 0 | Co | 1.25 | Fe | 1.25 | 300 | 0 | 0 | 5 | 10 | 0 | 0 | 60 | 2.5 | 68.2
1920 | Pt | 1.4 | 0 | 0 | IWI | CI | 300 | 2 | Al2O3 | 0 | 1 | 0 | Co | 1.25 | Fe | 1.25 | 300 | 0 | 0 | 5 | 10 | 0 | 0 | 90 | 2.5 | 65
1921 | Pt | 1.4 | 0 | 0 | IWI | CI | 300 | 2 | Al2O3 | 0 | 1 | 0 | Co | 1.25 | Fe | 1.25 | 300 | 0 | 0 | 5 | 10 | 0 | 0 | 120 | 2.5 | 67.9
1922 | Pt | 1.4 | 0 | 0 | IWI | CI | 300 | 2 | Al2O3 | 0 | 1 | 0 | Co | 1.25 | Fe | 1.25 | 300 | 0 | 0 | 5 | 10 | 0 | 0 | 150 | 2.5 | 66.4
1923 | Pt | 1.4 | 0 | 0 | IWI | CI | 300 | 2 | Al2O3 | 0 | 1 | 0 | Co | 1.25 | Fe | 1.25 | 300 | 0 | 0 | 5 | 10 | 0 | 0 | 180 | 2.5 | 66.3
1924 | Pt | 1.4 | 0 | 0 | IWI | CI | 400 | 4 | Al2O3 | 0 | 1 | 0 | Co | 1.25 | Mg | 1.25 | 300 | 0 | 0 | 5 | 10 | 0 | 0 | 30 | 2.5 | 37.5
1925 | Pt | 1.4 | 0 | 0 | IWI | CI | 400 | 4 | Al2O3 | 0 | 1 | 0 | Co | 1.25 | Mg | 1.25 | 300 | 0 | 0 | 5 | 10 | 0 | 0 | 60 | 2.5 | 36.1
1926 | Pt | 1.4 | 0 | 0 | IWI | CI | 400 | 4 | Al2O3 | 0 | 1 | 0 | Co | 1.25 | Mg | 1.25 | 300 | 0 | 0 | 5 | 10 | 0 | 0 | 90 | 2.5 | 35.6
1927 | Pt | 1.4 | 0 | 0 | IWI | CI | 400 | 4 | Al2O3 | 0 | 1 | 0 | Co | 1.25 | Mg | 1.25 | 300 | 0 | 0 | 5 | 10 | 0 | 0 | 120 | 2.5 | 36.5
1928 | Pt | 1.4 | 0 | 0 | IWI | CI | 400 | 4 | Al2O3 | 0 | 1 | 0 | Co | 1.25 | Mg | 1.25 | 300 | 0 | 0 | 5 | 10 | 0 | 0 | 150 | 2.5 | 35.1
1929 | Pt | 1.4 | 0 | 0 | IWI | CI | 400 | 4 | Al2O3 | 0 | 1 | 0 | Co | 1.25 | Mg | 1.25 | 300 | 0 | 0 | 5 | 10 | 0 | 0 | 180 | 2.5 | 36.1
1930 | Pt | 1.4 | 0 | 0 | IWI | CI | 400 | 5 | Al2O3 | 0 | 1 | 0 | Co | 1.25 | Mn | 1.25 | 300 | 0 | 0 | 5 | 10 | 0 | 0 | 30 | 2.5 | 46.6
1931 | Pt | 1.4 | 0 | 0 | IWI | CI | 400 | 5 | Al2O3 | 0 | 1 | 0 | Co | 1.25 | Mn | 1.25 | 300 | 0 | 0 | 5 | 10 | 0 | 0 | 60 | 2.5 | 46.6
1932 | Pt | 1.4 | 0 | 0 | IWI | CI | 400 | 5 | Al2O3 | 0 | 1 | 0 | Co | 1.25 | Mn | 1.25 | 300 | 0 | 0 | 5 | 10 | 0 | 0 | 90 | 2.5 | 47.4
1933 | Pt | 1.4 | 0 | 0 | IWI | CI | 400 | 5 | Al2O3 | 0 | 1 | 0 | Co | 1.25 | Mn | 1.25 | 300 | 0 | 0 | 5 | 10 | 0 | 0 | 120 | 2.5 | 48.5
1934 | Pt | 1.4 | 0 | 0 | IWI | CI | 400 | 5 | Al2O3 | 0 | 1 | 0 | Co | 1.25 | Mn | 1.25 | 300 | 0 | 0 | 5 | 10 | 0 | 0 | 150 | 2.5 | 46.3
1935 | Pt | 1.4 | 0 | 0 | IWI | CI | 400 | 5 | Al2O3 | 0 | 1 | 0 | Co | 1.25 | Mn | 1.25 | 300 | 0 | 0 | 5 | 10 | 0 | 0 | 180 | 2.5 | 48.1
1936 | Pt | 1.4 | 0 | 0 | IWI | CI | 400 | 2 | Al2O3 | 0 | 1 | 0 | Co | 1.25 | Zr | 1.25 | 300 | 0 | 0 | 5 | 10 | 0 | 0 | 30 | 2.5 | 42.4
1937 | Pt | 1.4 | 0 | 0 | IWI | CI | 400 | 2 | Al2O3 | 0 | 1 | 0 | Co | 1.25 | Zr | 1.25 | 300 | 0 | 0 | 5 | 10 | 0 | 0 | 60 | 2.5 | 39.3
1938 | Pt | 1.4 | 0 | 0 | IWI | CI | 400 | 2 | Al2O3 | 0 | 1 | 0 | Co | 1.25 | Zr | 1.25 | 300 | 0 | 0 | 5 | 10 | 0 | 0 | 90 | 2.5 | 37
1939 | Pt | 1.4 | 0 | 0 | IWI | CI | 400 | 2 | Al2O3 | 0 | 1 | 0 | Co | 1.25 | Zr | 1.25 | 300 | 0 | 0 | 5 | 10 | 0 | 0 | 120 | 2.5 | 36.4
1940 | Pt | 1.4 | 0 | 0 | IWI | CI | 400 | 2 | Al2O3 | 0 | 1 | 0 | Co | 1.25 | Zr | 1.25 | 300 | 0 | 0 | 5 | 10 | 0 | 0 | 150 | 2.5 | 35.3
1941 | Pt | 1.4 | 0 | 0 | IWI | CI | 400 | 2 | Al2O3 | 0 | 1 | 0 | Co | 1.25 | Zr | 1.25 | 300 | 0 | 0 | 5 | 10 | 0 | 0 | 180 | 2.5 | 39.9
1942 | Pt | 1.4 | 0 | 0 | IWI | CI | 400 | 2 | Al2O3 | 0 | 1 | 0 | Ce | 1.25 | 0 | 0 | 300 | 0 | 0 | 5 | 10 | 10 | 0 | 30 | 2.5 | 51
1943 | Pt | 1.4 | 0 | 0 | IWI | CI | 400 | 2 | Al2O3 | 0 | 1 | 0 | Ce | 1.25 | 0 | 0 | 300 | 0 | 0 | 5 | 10 | 10 | 0 | 60 | 2.5 | 50.2
1944 | Pt | 1.4 | 0 | 0 | IWI | CI | 400 | 2 | Al2O3 | 0 | 1 | 0 | Ce | 1.25 | 0 | 0 | 300 | 0 | 0 | 5 | 10 | 10 | 0 | 90 | 2.5 | 48
1945 | Pt | 1.4 | 0 | 0 | IWI | CI | 400 | 2 | Al2O3 | 0 | 1 | 0 | Ce | 1.25 | 0 | 0 | 300 | 0 | 0 | 5 | 10 | 10 | 0 | 120 | 2.5 | 49
1946 | Pt | 1.4 | 0 | 0 | IWI | CI | 400 | 2 | Al2O3 | 0 | 1 | 0 | Ce | 1.25 | 0 | 0 | 300 | 0 | 0 | 5 | 10 | 10 | 0 | 150 | 2.5 | 47.7
1947 | Pt | 1.4 | 0 | 0 | IWI | CI | 400 | 2 | Al2O3 | 0 | 1 | 0 | Ce | 1.25 | 0 | 0 | 300 | 0 | 0 | 5 | 10 | 10 | 0 | 180 | 2.5 | 48.4
1948 | Pt | 1.4 | 0 | 0 | IWI | CI | 400 | 2 | Al2O3 | 0 | 1 | 0 | Ce | 1.25 | Co | 1.25 | 300 | 0 | 0 | 5 | 10 | 10 | 0 | 30 | 2.5 | 45.3
1949 | Pt | 1.4 | 0 | 0 | IWI | CI | 400 | 2 | Al2O3 | 0 | 1 | 0 | Ce | 1.25 | Co | 1.25 | 300 | 0 | 0 | 5 | 10 | 10 | 0 | 60 | 2.5 | 45.8
1950 | Pt | 1.4 | 0 | 0 | IWI | CI | 400 | 2 | Al2O3 | 0 | 1 | 0 | Ce | 1.25 | Co | 1.25 | 300 | 0 | 0 | 5 | 10 | 10 | 0 | 90 | 2.5 | 44.1
1951 | Pt | 1.4 | 0 | 0 | IWI | CI | 400 | 2 | Al2O3 | 0 | 1 | 0 | Ce | 1.25 | Co | 1.25 | 300 | 0 | 0 | 5 | 10 | 10 | 0 | 120 | 2.5 | 44.5
1952 | Pt | 1.4 | 0 | 0 | IWI | CI | 400 | 2 | Al2O3 | 0 | 1 | 0 | Ce | 1.25 | Co | 1.25 | 300 | 0 | 0 | 5 | 10 | 10 | 0 | 150 | 2.5 | 42
1953 | Pt | 1.4 | 0 | 0 | IWI | CI | 400 | 2 | Al2O3 | 0 | 1 | 0 | Ce | 1.25 | Co | 1.25 | 300 | 0 | 0 | 5 | 10 | 10 | 0 | 180 | 2.5 | 49
1954 | Pt | 1.4 | 0 | 0 | IWI | CI | 450 | 1 | Al2O3 | 0 | 1 | 0 | Ce | 1.25 | K | 1.25 | 300 | 0 | 0 | 5 | 10 | 10 | 0 | 30 | 2.5 | 58.3
1955 | Pt | 1.4 | 0 | 0 | IWI | CI | 450 | 1 | Al2O3 | 0 | 1 | 0 | Ce | 1.25 | K | 1.25 | 300 | 0 | 0 | 5 | 10 | 10 | 0 | 60 | 2.5 | 59.7
1956 | Pt | 1.4 | 0 | 0 | IWI | CI | 450 | 1 | Al2O3 | 0 | 1 | 0 | Ce | 1.25 | K | 1.25 | 300 | 0 | 0 | 5 | 10 | 10 | 0 | 90 | 2.5 | 60.6
1957 | Pt | 1.4 | 0 | 0 | IWI | CI | 450 | 1 | Al2O3 | 0 | 1 | 0 | Ce | 1.25 | K | 1.25 | 300 | 0 | 0 | 5 | 10 | 10 | 0 | 120 | 2.5 | 60.3
1958 | Pt | 1.4 | 0 | 0 | IWI | CI | 450 | 1 | Al2O3 | 0 | 1 | 0 | Ce | 1.25 | K | 1.25 | 300 | 0 | 0 | 5 | 10 | 10 | 0 | 150 | 2.5 | 58.5
1959 | Pt | 1.4 | 0 | 0 | IWI | CI | 450 | 1 | Al2O3 | 0 | 1 | 0 | Ce | 1.25 | K | 1.25 | 300 | 0 | 0 | 5 | 10 | 10 | 0 | 180 | 2.5 | 58.6
1960 | Pt | 1.4 | 0 | 0 | IWI | CI | 450 | 2 | Al2O3 | 0 | 1 | 0 | Ce | 1.25 | Ni | 1.25 | 300 | 0 | 0 | 5 | 10 | 10 | 0 | 30 | 2.5 | 53.2
1961 | Pt | 1.4 | 0 | 0 | IWI | CI | 450 | 2 | Al2O3 | 0 | 1 | 0 | Ce | 1.25 | Ni | 1.25 | 300 | 0 | 0 | 5 | 10 | 10 | 0 | 60 | 2.5 | 52.7
1962 | Pt | 1.4 | 0 | 0 | IWI | CI | 450 | 2 | Al2O3 | 0 | 1 | 0 | Ce | 1.25 | Ni | 1.25 | 300 | 0 | 0 | 5 | 10 | 10 | 0 | 90 | 2.5 | 51.1
1963 | Pt | 1.4 | 0 | 0 | IWI | CI | 450 | 2 | Al2O3 | 0 | 1 | 0 | Ce | 1.25 | Ni | 1.25 | 300 | 0 | 0 | 5 | 10 | 10 | 0 | 120 | 2.5 | 45.9
1964 | Pt | 1.4 | 0 | 0 | IWI | CI | 450 | 2 | Al2O3 | 0 | 1 | 0 | Ce | 1.25 | Ni | 1.25 | 300 | 0 | 0 | 5 | 10 | 10 | 0 | 150 | 2.5 | 45.9
1965 | Pt | 1.4 | 0 | 0 | IWI | CI | 450 | 2 | Al2O3 | 0 | 1 | 0 | Ce | 1.25 | Ni | 1.25 | 300 | 0 | 0 | 5 | 10 | 10 | 0 | 180 | 2.5 | 45.4
1966 | Pt | 1.4 | 0 | 0 | IWI | CI | 400 | 2 | Al2O3 | 0 | 1 | 0 | Co | 1.25 | 0 | 0 | 300 | 0 | 0 | 5 | 10 | 10 | 0 | 30 | 2.5 | 30.6
1967 | Pt | 1.4 | 0 | 0 | IWI | CI | 400 | 2 | Al2O3 | 0 | 1 | 0 | Co | 1.25 | 0 | 0 | 300 | 0 | 0 | 5 | 10 | 10 | 0 | 60 | 2.5 | 26.4
1968 | Pt | 1.4 | 0 | 0 | IWI | CI | 400 | 2 | Al2O3 | 0 | 1 | 0 | Co | 1.25 | 0 | 0 | 300 | 0 | 0 | 5 | 10 | 10 | 0 | 90 | 2.5 | 30.9
1969 | Pt | 1.4 | 0 | 0 | IWI | CI | 400 | 2 | Al2O3 | 0 | 1 | 0 | Co | 1.25 | 0 | 0 | 300 | 0 | 0 | 5 | 10 | 10 | 0 | 120 | 2.5 | 30.2
1970 | Pt | 1.4 | 0 | 0 | IWI | CI | 400 | 2 | Al2O3 | 0 | 1 | 0 | Co | 1.25 | 0 | 0 | 300 | 0 | 0 | 5 | 10 | 10 | 0 | 150 | 2.5 | 33.6
1971 | Pt | 1.4 | 0 | 0 | IWI | CI | 400 | 2 | Al2O3 | 0 | 1 | 0 | Co | 1.25 | 0 | 0 | 300 | 0 | 0 | 5 | 10 | 10 | 0 | 180 | 2.5 | 36
1972 | Pt | 1.4 | 0 | 0 | IWI | CI | 300 | 2 | Al2O3 | 0 | 1 | 0 | Co | 1.25 | Fe | 1.25 | 300 | 0 | 0 | 5 | 10 | 10 | 0 | 30 | 2.5 | 45.4
1973 | Pt | 1.4 | 0 | 0 | IWI | CI | 300 | 2 | Al2O3 | 0 | 1 | 0 | Co | 1.25 | Fe | 1.25 | 300 | 0 | 0 | 5 | 10 | 10 | 0 | 60 | 2.5 | 44.1
1974 | Pt | 1.4 | 0 | 0 | IWI | CI | 300 | 2 | Al2O3 | 0 | 1 | 0 | Co | 1.25 | Fe | 1.25 | 300 | 0 | 0 | 5 | 10 | 10 | 0 | 90 | 2.5 | 46.5
1975 | Pt | 1.4 | 0 | 0 | IWI | CI | 300 | 2 | Al2O3 | 0 | 1 | 0 | Co | 1.25 | Fe | 1.25 | 300 | 0 | 0 | 5 | 10 | 10 | 0 | 120 | 2.5 | 41.9
1976 | Pt | 1.4 | 0 | 0 | IWI | CI | 300 | 2 | Al2O3 | 0 | 1 | 0 | Co | 1.25 | Fe | 1.25 | 300 | 0 | 0 | 5 | 10 | 10 | 0 | 150 | 2.5 | 45.8
1977 | Pt | 1.4 | 0 | 0 | IWI | CI | 300 | 2 | Al2O3 | 0 | 1 | 0 | Co | 1.25 | Fe | 1.25 | 300 | 0 | 0 | 5 | 10 | 10 | 0 | 180 | 2.5 | 46.6
1978 | Pt | 1.4 | 0 | 0 | IWI | CI | 400 | 4 | Al2O3 | 0 | 1 | 0 | Co | 1.25 | Mg | 1.25 | 300 | 0 | 0 | 5 | 10 | 10 | 0 | 30 | 2.5 | 33.5
1979 | Pt | 1.4 | 0 | 0 | IWI | CI | 400 | 4 | Al2O3 | 0 | 1 | 0 | Co | 1.25 | Mg | 1.25 | 300 | 0 | 0 | 5 | 10 | 10 | 0 | 60 | 2.5 | 33.2
1980 | Pt | 1.4 | 0 | 0 | IWI | CI | 400 | 4 | Al2O3 | 0 | 1 | 0 | Co | 1.25 | Mg | 1.25 | 300 | 0 | 0 | 5 | 10 | 10 | 0 | 90 | 2.5 | 31
1981 | Pt | 1.4 | 0 | 0 | IWI | CI | 400 | 4 | Al2O3 | 0 | 1 | 0 | Co | 1.25 | Mg | 1.25 | 300 | 0 | 0 | 5 | 10 | 10 | 0 | 120 | 2.5 | 32.8
1982 | Pt | 1.4 | 0 | 0 | IWI | CI | 400 | 4 | Al2O3 | 0 | 1 | 0 | Co | 1.25 | Mg | 1.25 | 300 | 0 | 0 | 5 | 10 | 10 | 0 | 150 | 2.5 | 38.6
1983 | Pt | 1.4 | 0 | 0 | IWI | CI | 400 | 4 | Al2O3 | 0 | 1 | 0 | Co | 1.25 | Mg | 1.25 | 300 | 0 | 0 | 5 | 10 | 10 | 0 | 180 | 2.5 | 38.6
1984 | Pt | 1.4 | 0 | 0 | IWI | CI | 400 | 5 | Al2O3 | 0 | 1 | 0 | Co | 1.25 | Mn | 1.25 | 300 | 0 | 0 | 5 | 10 | 10 | 0 | 30 | 2.5 | 45.4
1985 | Pt | 1.4 | 0 | 0 | IWI | CI | 400 | 5 | Al2O3 | 0 | 1 | 0 | Co | 1.25 | Mn | 1.25 | 300 | 0 | 0 | 5 | 10 | 10 | 0 | 60 | 2.5 | 44.1
1986 | Pt | 1.4 | 0 | 0 | IWI | CI | 400 | 5 | Al2O3 | 0 | 1 | 0 | Co | 1.25 | Mn | 1.25 | 300 | 0 | 0 | 5 | 10 | 10 | 0 | 90 | 2.5 | 42.7
1987 | Pt | 1.4 | 0 | 0 | IWI | CI | 400 | 5 | Al2O3 | 0 | 1 | 0 | Co | 1.25 | Mn | 1.25 | 300 | 0 | 0 | 5 | 10 | 10 | 0 | 120 | 2.5 | 42.7
1988 | Pt | 1.4 | 0 | 0 | IWI | CI | 400 | 5 | Al2O3 | 0 | 1 | 0 | Co | 1.25 | Mn | 1.25 | 300 | 0 | 0 | 5 | 10 | 10 | 0 | 150 | 2.5 | 39.1
1989 | Pt | 1.4 | 0 | 0 | IWI | CI | 400 | 5 | Al2O3 | 0 | 1 | 0 | Co | 1.25 | Mn | 1.25 | 300 | 0 | 0 | 5 | 10 | 10 | 0 | 180 | 2.5 | 42
1990 | Pt | 1.4 | 0 | 0 | IWI | CI | 400 | 2 | Al2O3 | 0 | 1 | 0 | Co | 1.25 | Zr | 1.25 | 300 | 0 | 0 | 5 | 10 | 10 | 0 | 30 | 2.5 | 34.2
1991 | Pt | 1.4 | 0 | 0 | IWI | CI | 400 | 2 | Al2O3 | 0 | 1 | 0 | Co | 1.25 | Zr | 1.25 | 300 | 0 | 0 | 5 | 10 | 10 | 0 | 60 | 2.5 | 37.6
1992 | Pt | 1.4 | 0 | 0 | IWI | CI | 400 | 2 | Al2O3 | 0 | 1 | 0 | Co | 1.25 | Zr | 1.25 | 300 | 0 | 0 | 5 | 10 | 10 | 0 | 90 | 2.5 | 37.2
1993 | Pt | 1.4 | 0 | 0 | IWI | CI | 400 | 2 | Al2O3 | 0 | 1 | 0 | Co | 1.25 | Zr | 1.25 | 300 | 0 | 0 | 5 | 10 | 10 | 0 | 120 | 2.5 | 34.7
1994 | Pt | 1.4 | 0 | 0 | IWI | CI | 400 | 2 | Al2O3 | 0 | 1 | 0 | Co | 1.25 | Zr | 1.25 | 300 | 0 | 0 | 5 | 10 | 10 | 0 | 150 | 2.5 | 39.1
1995 | Pt | 1.4 | 0 | 0 | IWI | CI | 400 | 2 | Al2O3 | 0 | 1 | 0 | Co | 1.25 | Zr | 1.25 | 300 | 0 | 0 | 5 | 10 | 10 | 0 | 180 | 2.5 | 36.5
1996 | Pt | 1.4 | 0 | 0 | IWI | CI | 400 | 2 | Al2O3 | 0 | 1 | 0 | Ce | 1.25 | 0 | 0 | 300 | 40 | 0 | 5 | 10 | 0 | 0 | 30 | 2.5 | 25.8
1997 | Pt | 1.4 | 0 | 0 | IWI | CI | 400 | 2 | Al2O3 | 0 | 1 | 0 | Ce | 1.25 | 0 | 0 | 300 | 40 | 0 | 5 | 10 | 0 | 0 | 60 | 2.5 | 25.3
1998 | Pt | 1.4 | 0 | 0 | IWI | CI | 400 | 2 | Al2O3 | 0 | 1 | 0 | Ce | 1.25 | 0 | 0 | 300 | 40 | 0 | 5 | 10 | 0 | 0 | 90 | 2.5 | 24.9
1999 | Pt | 1.4 | 0 | 0 | IWI | CI | 400 | 2 | Al2O3 | 0 | 1 | 0 | Ce | 1.25 | 0 | 0 | 300 | 40 | 0 | 5 | 10 | 0 | 0 | 120 | 2.5 | 26.2
2000 | Pt | 1.4 | 0 | 0 | IWI | CI | 400 | 2 | Al2O3 | 0 | 1 | 0 | Ce | 1.25 | 0 | 0 | 300 | 40 | 0 | 5 | 10 | 0 | 0 | 150 | 2.5 | 24.9
2001 | Pt | 1.4 | 0 | 0 | IWI | CI | 400 | 2 | Al2O3 | 0 | 1 | 0 | Ce | 1.25 | 0 | 0 | 300 | 40 | 0 | 5 | 10 | 0 | 0 | 180 | 2.5 | 24.9
2002 | Pt | 1.4 | 0 | 0 | IWI | CI | 400 | 2 | Al2O3 | 0 | 1 | 0 | Ce | 1.25 | Co | 1.25 | 300 | 40 | 0 | 5 | 10 | 0 | 0 | 30 | 2.5 | 18
2003 | Pt | 1.4 | 0 | 0 | IWI | CI | 400 | 2 | Al2O3 | 0 | 1 | 0 | Ce | 1.25 | Co | 1.25 | 300 | 40 | 0 | 5 | 10 | 0 | 0 | 60 | 2.5 | 18
2004 | Pt | 1.4 | 0 | 0 | IWI | CI | 400 | 2 | Al2O3 | 0 | 1 | 0 | Ce | 1.25 | Co | 1.25 | 300 | 40 | 0 | 5 | 10 | 0 | 0 | 90 | 2.5 | 15.9
2005 | Pt | 1.4 | 0 | 0 | IWI | CI | 400 | 2 | Al2O3 | 0 | 1 | 0 | Ce | 1.25 | Co | 1.25 | 300 | 40 | 0 | 5 | 10 | 0 | 0 | 120 | 2.5 | 15.5
2006 | Pt | 1.4 | 0 | 0 | IWI | CI | 400 | 2 | Al2O3 | 0 | 1 | 0 | Ce | 1.25 | Co | 1.25 | 300 | 40 | 0 | 5 | 10 | 0 | 0 | 150 | 2.5 | 15.5
2007 | Pt | 1.4 | 0 | 0 | IWI | CI | 400 | 2 | Al2O3 | 0 | 1 | 0 | Ce | 1.25 | Co | 1.25 | 300 | 40 | 0 | 5 | 10 | 0 | 0 | 180 | 2.5 | 14.2
2008 | Pt | 1.4 | 0 | 0 | IWI | CI | 450 | 1 | Al2O3 | 0 | 1 | 0 | Ce | 1.25 | K | 1.25 | 300 | 40 | 0 | 5 | 10 | 0 | 0 | 30 | 2.5 | 25.7
2009 | Pt | 1.4 | 0 | 0 | IWI | CI | 450 | 1 | Al2O3 | 0 | 1 | 0 | Ce | 1.25 | K | 1.25 | 300 | 40 | 0 | 5 | 10 | 0 | 0 | 60 | 2.5 | 27.4
2010 | Pt | 1.4 | 0 | 0 | IWI | CI | 450 | 1 | Al2O3 | 0 | 1 | 0 | Ce | 1.25 | K | 1.25 | 300 | 40 | 0 | 5 | 10 | 0 | 0 | 90 | 2.5 | 28.3
2011 | Pt | 1.4 | 0 | 0 | IWI | CI | 450 | 1 | Al2O3 | 0 | 1 | 0 | Ce | 1.25 | K | 1.25 | 300 | 40 | 0 | 5 | 10 | 0 | 0 | 120 | 2.5 | 28.8
2012 | Pt | 1.4 | 0 | 0 | IWI | CI | 450 | 1 | Al2O3 | 0 | 1 | 0 | Ce | 1.25 | K | 1.25 | 300 | 40 | 0 | 5 | 10 | 0 | 0 | 150 | 2.5 | 30.5
2013 | Pt | 1.4 | 0 | 0 | IWI | CI | 450 | 1 | Al2O3 | 0 | 1 | 0 | Ce | 1.25 | K | 1.25 | 300 | 40 | 0 | 5 | 10 | 0 | 0 | 180 | 2.5 | 28.3
2014 | Pt | 1.4 | 0 | 0 | IWI | CI | 450 | 2 | Al2O3 | 0 | 1 | 0 | Ce | 1.25 | Ni | 1.25 | 300 | 40 | 0 | 5 | 10 | 0 | 0 | 30 | 2.5 | 20.8
2015 | Pt | 1.4 | 0 | 0 | IWI | CI | 450 | 2 | Al2O3 | 0 | 1 | 0 | Ce | 1.25 | Ni | 1.25 | 300 | 40 | 0 | 5 | 10 | 0 | 0 | 60 | 2.5 | 20.4
2016 | Pt | 1.4 | 0 | 0 | IWI | CI | 450 | 2 | Al2O3 | 0 | 1 | 0 | Ce | 1.25 | Ni | 1.25 | 300 | 40 | 0 | 5 | 10 | 0 | 0 | 90 | 2.5 | 21.3
2017 | Pt | 1.4 | 0 | 0 | IWI | CI | 450 | 2 | Al2O3 | 0 | 1 | 0 | Ce | 1.25 | Ni | 1.25 | 300 | 40 | 0 | 5 | 10 | 0 | 0 | 120 | 2.5 | 19.9
2018 | Pt | 1.4 | 0 | 0 | IWI | CI | 450 | 2 | Al2O3 | 0 | 1 | 0 | Ce | 1.25 | Ni | 1.25 | 300 | 40 | 0 | 5 | 10 | 0 | 0 | 150 | 2.5 | 19.4
2019 | Pt | 1.4 | 0 | 0 | IWI | CI | 450 | 2 | Al2O3 | 0 | 1 | 0 | Ce | 1.25 | Ni | 1.25 | 300 | 40 | 0 | 5 | 10 | 0 | 0 | 180 | 2.5 | 19.9
2020 | Pt | 1.4 | 0 | 0 | IWI | CI | 400 | 2 | Al2O3 | 0 | 1 | 0 | Co | 1.25 | 0 | 0 | 300 | 40 | 0 | 5 | 10 | 0 | 0 | 30 | 2.5 | 10.2
2021 | Pt | 1.4 | 0 | 0 | IWI | CI | 400 | 2 | Al2O3 | 0 | 1 | 0 | Co | 1.25 | 0 | 0 | 300 | 40 | 0 | 5 | 10 | 0 | 0 | 60 | 2.5 | 15.5
2022 | Pt | 1.4 | 0 | 0 | IWI | CI | 400 | 2 | Al2O3 | 0 | 1 | 0 | Co | 1.25 | 0 | 0 | 300 | 40 | 0 | 5 | 10 | 0 | 0 | 90 | 2.5 | 15.9
2023 | Pt | 1.4 | 0 | 0 | IWI | CI | 400 | 2 | Al2O3 | 0 | 1 | 0 | Co | 1.25 | 0 | 0 | 300 | 40 | 0 | 5 | 10 | 0 | 0 | 120 | 2.5 | 17.5
2024 | Pt | 1.4 | 0 | 0 | IWI | CI | 400 | 2 | Al2O3 | 0 | 1 | 0 | Co | 1.25 | 0 | 0 | 300 | 40 | 0 | 5 | 10 | 0 | 0 | 150 | 2.5 | 18.7
2025 | Pt | 1.4 | 0 | 0 | IWI | CI | 400 | 2 | Al2O3 | 0 | 1 | 0 | Co | 1.25 | 0 | 0 | 300 | 40 | 0 | 5 | 10 | 0 | 0 | 180 | 2.5 | 17.9
2026 | Pt | 1.4 | 0 | 0 | IWI | CI | 300 | 2 | Al2O3 | 0 | 1 | 0 | Co | 1.25 | Fe | 1.25 | 300 | 40 | 0 | 5 | 10 | 0 | 0 | 30 | 2.5 | 22
2027 | Pt | 1.4 | 0 | 0 | IWI | CI | 300 | 2 | Al2O3 | 0 | 1 | 0 | Co | 1.25 | Fe | 1.25 | 300 | 40 | 0 | 5 | 10 | 0 | 0 | 60 | 2.5 | 22
2028 | Pt | 1.4 | 0 | 0 | IWI | CI | 300 | 2 | Al2O3 | 0 | 1 | 0 | Co | 1.25 | Fe | 1.25 | 300 | 40 | 0 | 5 | 10 | 0 | 0 | 90 | 2.5 | 23.6
2029 | Pt | 1.4 | 0 | 0 | IWI | CI | 300 | 2 | Al2O3 | 0 | 1 | 0 | Co | 1.25 | Fe | 1.25 | 300 | 40 | 0 | 5 | 10 | 0 | 0 | 120 | 2.5 | 23.6
2030 | Pt | 1.4 | 0 | 0 | IWI | CI | 300 | 2 | Al2O3 | 0 | 1 | 0 | Co | 1.25 | Fe | 1.25 | 300 | 40 | 0 | 5 | 10 | 0 | 0 | 150 | 2.5 | 23.6
2031 | Pt | 1.4 | 0 | 0 | IWI | CI | 300 | 2 | Al2O3 | 0 | 1 | 0 | Co | 1.25 | Fe | 1.25 | 300 | 40 | 0 | 5 | 10 | 0 | 0 | 180 | 2.5 | 23.2
2032 | Pt | 1.4 | 0 | 0 | IWI | CI | 400 | 4 | Al2O3 | 0 | 1 | 0 | Co | 1.25 | Mg | 1.25 | 300 | 40 | 0 | 5 | 10 | 0 | 0 | 30 | 2.5 | 15
2033 | Pt | 1.4 | 0 | 0 | IWI | CI | 400 | 4 | Al2O3 | 0 | 1 | 0 | Co | 1.25 | Mg | 1.25 | 300 | 40 | 0 | 5 | 10 | 0 | 0 | 60 | 2.5 | 17
2034 | Pt | 1.4 | 0 | 0 | IWI | CI | 400 | 4 | Al2O3 | 0 | 1 | 0 | Co | 1.25 | Mg | 1.25 | 300 | 40 | 0 | 5 | 10 | 0 | 0 | 90 | 2.5 | 17.4
2035 | Pt | 1.4 | 0 | 0 | IWI | CI | 400 | 4 | Al2O3 | 0 | 1 | 0 | Co | 1.25 | Mg | 1.25 | 300 | 40 | 0 | 5 | 10 | 0 | 0 | 120 | 2.5 | 16.6
2036 | Pt | 1.4 | 0 | 0 | IWI | CI | 400 | 4 | Al2O3 | 0 | 1 | 0 | Co | 1.25 | Mg | 1.25 | 300 | 40 | 0 | 5 | 10 | 0 | 0 | 150 | 2.5 | 18.6
2037 | Pt | 1.4 | 0 | 0 | IWI | CI | 400 | 4 | Al2O3 | 0 | 1 | 0 | Co | 1.25 | Mg | 1.25 | 300 | 40 | 0 | 5 | 10 | 0 | 0 | 180 | 2.5 | 19.8
2038 | Pt | 1.4 | 0 | 0 | IWI | CI | 400 | 5 | Al2O3 | 0 | 1 | 0 | Co | 1.25 | Mn | 1.25 | 300 | 40 | 0 | 5 | 10 | 0 | 0 | 30 | 2.5 | 14.4
2039 | Pt | 1.4 | 0 | 0 | IWI | CI | 400 | 5 | Al2O3 | 0 | 1 | 0 | Co | 1.25 | Mn | 1.25 | 300 | 40 | 0 | 5 | 10 | 0 | 0 | 60 | 2.5 | 13.9
2040 | Pt | 1.4 | 0 | 0 | IWI | CI | 400 | 5 | Al2O3 | 0 | 1 | 0 | Co | 1.25 | Mn | 1.25 | 300 | 40 | 0 | 5 | 10 | 0 | 0 | 90 | 2.5 | 13.4
2041 | Pt | 1.4 | 0 | 0 | IWI | CI | 400 | 5 | Al2O3 | 0 | 1 | 0 | Co | 1.25 | Mn | 1.25 | 300 | 40 | 0 | 5 | 10 | 0 | 0 | 120 | 2.5 | 13.4
2042 | Pt | 1.4 | 0 | 0 | IWI | CI | 400 | 5 | Al2O3 | 0 | 1 | 0 | Co | 1.25 | Mn | 1.25 | 300 | 40 | 0 | 5 | 10 | 0 | 0 | 150 | 2.5 | 13.9
2043 | Pt | 1.4 | 0 | 0 | IWI | CI | 400 | 5 | Al2O3 | 0 | 1 | 0 | Co | 1.25 | Mn | 1.25 | 300 | 40 | 0 | 5 | 10 | 0 | 0 | 180 | 2.5 | 14.4
2044 | Pt | 1.4 | 0 | 0 | IWI | CI | 400 | 2 | Al2O3 | 0 | 1 | 0 | Co | 1.25 | Zr | 1.25 | 300 | 40 | 0 | 5 | 10 | 0 | 0 | 30 | 2.5 | 15
2045 | Pt | 1.4 | 0 | 0 | IWI | CI | 400 | 2 | Al2O3 | 0 | 1 | 0 | Co | 1.25 | Zr | 1.25 | 300 | 40 | 0 | 5 | 10 | 0 | 0 | 60 | 2.5 | 17.1
2046 | Pt | 1.4 | 0 | 0 | IWI | CI | 400 | 2 | Al2O3 | 0 | 1 | 0 | Co | 1.25 | Zr | 1.25 | 300 | 40 | 0 | 5 | 10 | 0 | 0 | 90 | 2.5 | 17.1
2047 | Pt | 1.4 | 0 | 0 | IWI | CI | 400 | 2 | Al2O3 | 0 | 1 | 0 | Co | 1.25 | Zr | 1.25 | 300 | 40 | 0 | 5 | 10 | 0 | 0 | 120 | 2.5 | 15
2048 | Pt | 1.4 | 0 | 0 | IWI | CI | 400 | 2 | Al2O3 | 0 | 1 | 0 | Co | 1.25 | Zr | 1.25 | 300 | 40 | 0 | 5 | 10 | 0 | 0 | 150 | 2.5 | 13.4
2049 | Pt | 1.4 | 0 | 0 | IWI | CI | 400 | 2 | Al2O3 | 0 | 1 | 0 | Co | 1.25 | Zr | 1.25 | 300 | 40 | 0 | 5 | 10 | 0 | 0 | 180 | 2.5 | 12.6
2050 | Pt | 1.4 | 0 | 0 | IWI | CI | 400 | 2 | Al2O3 | 0 | 1 | 0 | Ce | 1.25 | 0 | 0 | 300 | 40 | 0 | 5 | 10 | 10 | 0 | 30 | 2.5 | 18.2
2051 | Pt | 1.4 | 0 | 0 | IWI | CI | 400 | 2 | Al2O3 | 0 | 1 | 0 | Ce | 1.25 | 0 | 0 | 300 | 40 | 0 | 5 | 10 | 10 | 0 | 60 | 2.5 | 21.2
2052 | Pt | 1.4 | 0 | 0 | IWI | CI | 400 | 2 | Al2O3 | 0 | 1 | 0 | Ce | 1.25 | 0 | 0 | 300 | 40 | 0 | 5 | 10 | 10 | 0 | 90 | 2.5 | 13.8
2053 | Pt | 1.4 | 0 | 0 | IWI | CI | 400 | 2 | Al2O3 | 0 | 1 | 0 | Ce | 1.25 | 0 | 0 | 300 | 40 | 0 | 5 | 10 | 10 | 0 | 120 | 2.5 | 14.3
2054 | Pt | 1.4 | 0 | 0 | IWI | CI | 400 | 2 | Al2O3 | 0 | 1 | 0 | Ce | 1.25 | 0 | 0 | 300 | 40 | 0 | 5 | 10 | 10 | 0 | 150 | 2.5 | 16.3
2055 | Pt | 1.4 | 0 | 0 | IWI | CI | 400 | 2 | Al2O3 | 0 | 1 | 0 | Ce | 1.25 | 0 | 0 | 300 | 40 | 0 | 5 | 10 | 10 | 0 | 180 | 2.5 | 16.3
2056 | Pt | 1.4 | 0 | 0 | IWI | CI | 400 | 2 | Al2O3 | 0 | 1 | 0 | Ce | 1.25 | Co | 1.25 | 300 | 40 | 0 | 5 | 10 | 10 | 0 | 30 | 2.5 | 12
2057 | Pt | 1.4 | 0 | 0 | IWI | CI | 400 | 2 | Al2O3 | 0 | 1 | 0 | Ce | 1.25 | Co | 1.25 | 300 | 40 | 0 | 5 | 10 | 10 | 0 | 60 | 2.5 | 13
2058 | Pt | 1.4 | 0 | 0 | IWI | CI | 400 | 2 | Al2O3 | 0 | 1 | 0 | Ce | 1.25 | Co | 1.25 | 300 | 40 | 0 | 5 | 10 | 10 | 0 | 90 | 2.5 | 16.8
2059 | Pt | 1.4 | 0 | 0 | IWI | CI | 400 | 2 | Al2O3 | 0 | 1 | 0 | Ce | 1.25 | Co | 1.25 | 300 | 40 | 0 | 5 | 10 | 10 | 0 | 120 | 2.5 | 15.4
2060 | Pt | 1.4 | 0 | 0 | IWI | CI | 400 | 2 | Al2O3 | 0 | 1 | 0 | Ce | 1.25 | Co | 1.25 | 300 | 40 | 0 | 5 | 10 | 10 | 0 | 150 | 2.5 | 15.4
2061 | Pt | 1.4 | 0 | 0 | IWI | CI | 400 | 2 | Al2O3 | 0 | 1 | 0 | Ce | 1.25 | Co | 1.25 | 300 | 40 | 0 | 5 | 10 | 10 | 0 | 180 | 2.5 | 13.9
2062 | Pt | 1.4 | 0 | 0 | IWI | CI | 450 | 1 | Al2O3 | 0 | 1 | 0 | Ce | 1.25 | K | 1.25 | 300 | 40 | 0 | 5 | 10 | 10 | 0 | 30 | 2.5 | 17.1
2063 | Pt | 1.4 | 0 | 0 | IWI | CI | 450 | 1 | Al2O3 | 0 | 1 | 0 | Ce | 1.25 | K | 1.25 | 300 | 40 | 0 | 5 | 10 | 10 | 0 | 60 | 2.5 | 20.5
2064 | Pt | 1.4 | 0 | 0 | IWI | CI | 450 | 1 | Al2O3 | 0 | 1 | 0 | Ce | 1.25 | K | 1.25 | 300 | 40 | 0 | 5 | 10 | 10 | 0 | 90 | 2.5 | 18.5
2065 | Pt | 1.4 | 0 | 0 | IWI | CI | 450 | 1 | Al2O3 | 0 | 1 | 0 | Ce | 1.25 | K | 1.25 | 300 | 40 | 0 | 5 | 10 | 10 | 0 | 120 | 2.5 | 19.9
2066 | Pt | 1.4 | 0 | 0 | IWI | CI | 450 | 1 | Al2O3 | 0 | 1 | 0 | Ce | 1.25 | K | 1.25 | 300 | 40 | 0 | 5 | 10 | 10 | 0 | 150 | 2.5 | 15.1
2067 | Pt | 1.4 | 0 | 0 | IWI | CI | 450 | 1 | Al2O3 | 0 | 1 | 0 | Ce | 1.25 | K | 1.25 | 300 | 40 | 0 | 5 | 10 | 10 | 0 | 180 | 2.5 | 18.5
2068 | Pt | 1.4 | 0 | 0 | IWI | CI | 450 | 2 | Al2O3 | 0 | 1 | 0 | Ce | 1.25 | Ni | 1.25 | 300 | 40 | 0 | 5 | 10 | 10 | 0 | 30 | 2.5 | 7
2069 | Pt | 1.4 | 0 | 0 | IWI | CI | 450 | 2 | Al2O3 | 0 | 1 | 0 | Ce | 1.25 | Ni | 1.25 | 300 | 40 | 0 | 5 | 10 | 10 | 0 | 60 | 2.5 | 13.4
2070 | Pt | 1.4 | 0 | 0 | IWI | CI | 450 | 2 | Al2O3 | 0 | 1 | 0 | Ce | 1.25 | Ni | 1.25 | 300 | 40 | 0 | 5 | 10 | 10 | 0 | 90 | 2.5 | 12.4
2071 | Pt | 1.4 | 0 | 0 | IWI | CI | 450 | 2 | Al2O3 | 0 | 1 | 0 | Ce | 1.25 | Ni | 1.25 | 300 | 40 | 0 | 5 | 10 | 10 | 0 | 120 | 2.5 | 10.9
2072 | Pt | 1.4 | 0 | 0 | IWI | CI | 450 | 2 | Al2O3 | 0 | 1 | 0 | Ce | 1.25 | Ni | 1.25 | 300 | 40 | 0 | 5 | 10 | 10 | 0 | 150 | 2.5 | 11.9
2073 | Pt | 1.4 | 0 | 0 | IWI | CI | 450 | 2 | Al2O3 | 0 | 1 | 0 | Ce | 1.25 | Ni | 1.25 | 300 | 40 | 0 | 5 | 10 | 10 | 0 | 180 | 2.5 | 12.4
2074 | Pt | 1.4 | 0 | 0 | IWI | CI | 400 | 2 | Al2O3 | 0 | 1 | 0 | Co | 1.25 | 0 | 0 | 300 | 40 | 0 | 5 | 10 | 10 | 0 | 30 | 2.5 | 0
2075 | Pt | 1.4 | 0 | 0 | IWI | CI | 400 | 2 | Al2O3 | 0 | 1 | 0 | Co | 1.25 | 0 | 0 | 300 | 40 | 0 | 5 | 10 | 10 | 0 | 60 | 2.5 | 1.9
2076 | Pt | 1.4 | 0 | 0 | IWI | CI | 400 | 2 | Al2O3 | 0 | 1 | 0 | Co | 1.25 | 0 | 0 | 300 | 40 | 0 | 5 | 10 | 10 | 0 | 90 | 2.5 | 0
2077 | Pt | 1.4 | 0 | 0 | IWI | CI | 400 | 2 | Al2O3 | 0 | 1 | 0 | Co | 1.25 | 0 | 0 | 300 | 40 | 0 | 5 | 10 | 10 | 0 | 120 | 2.5 | 3.7
2078 | Pt | 1.4 | 0 | 0 | IWI | CI | 400 | 2 | Al2O3 | 0 | 1 | 0 | Co | 1.25 | 0 | 0 | 300 | 40 | 0 | 5 | 10 | 10 | 0 | 150 | 2.5 | 4.9
2079 | Pt | 1.4 | 0 | 0 | IWI | CI | 400 | 2 | Al2O3 | 0 | 1 | 0 | Co | 1.25 | 0 | 0 | 300 | 40 | 0 | 5 | 10 | 10 | 0 | 180 | 2.5 | 8.6
2080 | Pt | 1.4 | 0 | 0 | IWI | CI | 300 | 2 | Al2O3 | 0 | 1 | 0 | Co | 1.25 | Fe | 1.25 | 300 | 40 | 0 | 5 | 10 | 10 | 0 | 30 | 2.5 | 19.7
2081 | Pt | 1.4 | 0 | 0 | IWI | CI | 300 | 2 | Al2O3 | 0 | 1 | 0 | Co | 1.25 | Fe | 1.25 | 300 | 40 | 0 | 5 | 10 | 10 | 0 | 60 | 2.5 | 20.2
2082 | Pt | 1.4 | 0 | 0 | IWI | CI | 300 | 2 | Al2O3 | 0 | 1 | 0 | Co | 1.25 | Fe | 1.25 | 300 | 40 | 0 | 5 | 10 | 10 | 0 | 90 | 2.5 | 18.7
2083 | Pt | 1.4 | 0 | 0 | IWI | CI | 300 | 2 | Al2O3 | 0 | 1 | 0 | Co | 1.25 | Fe | 1.25 | 300 | 40 | 0 | 5 | 10 | 10 | 0 | 120 | 2.5 | 10.8
2084 | Pt | 1.4 | 0 | 0 | IWI | CI | 300 | 2 | Al2O3 | 0 | 1 | 0 | Co | 1.25 | Fe | 1.25 | 300 | 40 | 0 | 5 | 10 | 10 | 0 | 150 | 2.5 | 11.3
2085 | Pt | 1.4 | 0 | 0 | IWI | CI | 300 | 2 | Al2O3 | 0 | 1 | 0 | Co | 1.25 | Fe | 1.25 | 300 | 40 | 0 | 5 | 10 | 10 | 0 | 180 | 2.5 | 18.7
2086 | Pt | 1.4 | 0 | 0 | IWI | CI | 400 | 4 | Al2O3 | 0 | 1 | 0 | Co | 1.25 | Mg | 1.25 | 300 | 40 | 0 | 5 | 10 | 10 | 0 | 30 | 2.5 | 7.1
2087 | Pt | 1.4 | 0 | 0 | IWI | CI | 400 | 4 | Al2O3 | 0 | 1 | 0 | Co | 1.25 | Mg | 1.25 | 300 | 40 | 0 | 5 | 10 | 10 | 0 | 60 | 2.5 | 8.6
2088 | Pt | 1.4 | 0 | 0 | IWI | CI | 400 | 4 | Al2O3 | 0 | 1 | 0 | Co | 1.25 | Mg | 1.25 | 300 | 40 | 0 | 5 | 10 | 10 | 0 | 90 | 2.5 | 9.1
2089 | Pt | 1.4 | 0 | 0 | IWI | CI | 400 | 4 | Al2O3 | 0 | 1 | 0 | Co | 1.25 | Mg | 1.25 | 300 | 40 | 0 | 5 | 10 | 10 | 0 | 120 | 2.5 | 9.1
2090 | Pt | 1.4 | 0 | 0 | IWI | CI | 400 | 4 | Al2O3 | 0 | 1 | 0 | Co | 1.25 | Mg | 1.25 | 300 | 40 | 0 | 5 | 10 | 10 | 0 | 150 | 2.5 | 9.1
2091 | Pt | 1.4 | 0 | 0 | IWI | CI | 400 | 4 | Al2O3 | 0 | 1 | 0 | Co | 1.25 | Mg | 1.25 | 300 | 40 | 0 | 5 | 10 | 10 | 0 | 180 | 2.5 | 9.6
2092 | Pt | 1.4 | 0 | 0 | IWI | CI | 400 | 5 | Al2O3 | 0 | 1 | 0 | Co | 1.25 | Mn | 1.25 | 300 | 40 | 0 | 5 | 10 | 10 | 0 | 30 | 2.5 | 10.2
2093 | Pt | 1.4 | 0 | 0 | IWI | CI | 400 | 5 | Al2O3 | 0 | 1 | 0 | Co | 1.25 | Mn | 1.25 | 300 | 40 | 0 | 5 | 10 | 10 | 0 | 60 | 2.5 | 13.3
2094 | Pt | 1.4 | 0 | 0 | IWI | CI | 400 | 5 | Al2O3 | 0 | 1 | 0 | Co | 1.25 | Mn | 1.25 | 300 | 40 | 0 | 5 | 10 | 10 | 0 | 90 | 2.5 | 8.7
2095 | Pt | 1.4 | 0 | 0 | IWI | CI | 400 | 5 | Al2O3 | 0 | 1 | 0 | Co | 1.25 | Mn | 1.25 | 300 | 40 | 0 | 5 | 10 | 10 | 0 | 120 | 2.5 | 11.2
2096 | Pt | 1.4 | 0 | 0 | IWI | CI | 400 | 5 | Al2O3 | 0 | 1 | 0 | Co | 1.25 | Mn | 1.25 | 300 | 40 | 0 | 5 | 10 | 10 | 0 | 150 | 2.5 | 1.5
2097 | Pt | 1.4 | 0 | 0 | IWI | CI | 400 | 5 | Al2O3 | 0 | 1 | 0 | Co | 1.25 | Mn | 1.25 | 300 | 40 | 0 | 5 | 10 | 10 | 0 | 180 | 2.5 | 0
2098 | Pt | 1.4 | 0 | 0 | IWI | CI | 400 | 2 | Al2O3 | 0 | 1 | 0 | Co | 1.25 | Zr | 1.25 | 300 | 40 | 0 | 5 | 10 | 10 | 0 | 30 | 2.5 | 5.7
2099 | Pt | 1.4 | 0 | 0 | IWI | CI | 400 | 2 | Al2O3 | 0 | 1 | 0 | Co | 1.25 | Zr | 1.25 | 300 | 40 | 0 | 5 | 10 | 10 | 0 | 60 | 2.5 | 7.3
2100 | Pt | 1.4 | 0 | 0 | IWI | CI | 400 | 2 | Al2O3 | 0 | 1 | 0 | Co | 1.25 | Zr | 1.25 | 300 | 40 | 0 | 5 | 10 | 10 | 0 | 90 | 2.5 | 10.9
2101 | Pt | 1.4 | 0 | 0 | IWI | CI | 400 | 2 | Al2O3 | 0 | 1 | 0 | Co | 1.25 | Zr | 1.25 | 300 | 40 | 0 | 5 | 10 | 10 | 0 | 120 | 2.5 | 10.9
2102 | Pt | 1.4 | 0 | 0 | IWI | CI | 400 | 2 | Al2O3 | 0 | 1 | 0 | Co | 1.25 | Zr | 1.25 | 300 | 40 | 0 | 5 | 10 | 10 | 0 | 150 | 2.5 | 8.3
2103 | Pt | 1.4 | 0 | 0 | IWI | CI | 400 | 2 | Al2O3 | 0 | 1 | 0 | Co | 1.25 | Zr | 1.25 | 300 | 40 | 0 | 5 | 10 | 10 | 0 | 180 | 2.5 | 9.3
2104 | Pt | 1.4 | 0 | 0 | IWI | CI | 400 | 2 | Al2O3 | 0 | 1 | 0 | Ce | 1.25 | 0 | 0 | 275 | 40 | 0 | 5 | 10 | 10 | 0 | 30 | 2.5 | 14.8
2105 | Pt | 1.4 | 0 | 0 | IWI | CI | 400 | 2 | Al2O3 | 0 | 1 | 0 | Ce | 1.25 | 0 | 0 | 275 | 40 | 0 | 5 | 10 | 10 | 0 | 60 | 2.5 | 12.3
2106 | Pt | 1.4 | 0 | 0 | IWI | CI | 400 | 2 | Al2O3 | 0 | 1 | 0 | Ce | 1.25 | 0 | 0 | 275 | 40 | 0 | 5 | 10 | 10 | 0 | 90 | 2.5 | 11.3
2107 | Pt | 1.4 | 0 | 0 | IWI | CI | 400 | 2 | Al2O3 | 0 | 1 | 0 | Ce | 1.25 | 0 | 0 | 275 | 40 | 0 | 5 | 10 | 10 | 0 | 120 | 2.5 | 9.9
2108 | Pt | 1.4 | 0 | 0 | IWI | CI | 400 | 2 | Al2O3 | 0 | 1 | 0 | Ce | 1.25 | 0 | 0 | 275 | 40 | 0 | 5 | 10 | 10 | 0 | 150 | 2.5 | 10.3
2109 | Pt | 1.4 | 0 | 0 | IWI | CI | 400 | 2 | Al2O3 | 0 | 1 | 0 | Ce | 1.25 | 0 | 0 | 275 | 40 | 0 | 5 | 10 | 10 | 0 | 180 | 2.5 | 14.3
2110 | Pt | 1.4 | 0 | 0 | IWI | CI | 400 | 2 | Al2O3 | 0 | 1 | 0 | Ce | 1.25 | 0 | 0 | 250 | 40 | 0 | 5 | 10 | 10 | 0 | 30 | 2.5 | 12
2111 | Pt | 1.4 | 0 | 0 | IWI | CI | 400 | 2 | Al2O3 | 0 | 1 | 0 | Ce | 1.25 | 0 | 0 | 250 | 40 | 0 | 5 | 10 | 10 | 0 | 60 | 2.5 | 7.3
2112 | Pt | 1.4 | 0 | 0 | IWI | CI | 400 | 2 | Al2O3 | 0 | 1 | 0 | Ce | 1.25 | 0 | 0 | 250 | 40 | 0 | 5 | 10 | 10 | 0 | 90 | 2.5 | 5.2
2113 | Pt | 1.4 | 0 | 0 | IWI | CI | 400 | 2 | Al2O3 | 0 | 1 | 0 | Ce | 1.25 | 0 | 0 | 250 | 40 | 0 | 5 | 10 | 10 | 0 | 120 | 2.5 | 2.6
2114 | Pt | 1.4 | 0 | 0 | IWI | CI | 400 | 2 | Al2O3 | 0 | 1 | 0 | Ce | 1.25 | 0 | 0 | 250 | 40 | 0 | 5 | 10 | 10 | 0 | 150 | 2.5 | 2.1
2115 | Pt | 1.4 | 0 | 0 | IWI | CI | 400 | 2 | Al2O3 | 0 | 1 | 0 | Ce | 1.25 | 0 | 0 | 250 | 40 | 0 | 5 | 10 | 10 | 0 | 180 | 2.5 | 6.8
2116 | Pt | 1.4 | 0 | 0 | IWI | CI | 400 | 2 | Al2O3 | 0 | 1 | 0 | Ce | 1.25 | Co | 1.25 | 275 | 40 | 0 | 5 | 10 | 10 | 0 | 30 | 2.5 | 8.7
2117 | Pt | 1.4 | 0 | 0 | IWI | CI | 400 | 2 | Al2O3 | 0 | 1 | 0 | Ce | 1.25 | Co | 1.25 | 275 | 40 | 0 | 5 | 10 | 10 | 0 | 60 | 2.5 | 9.2
2118 | Pt | 1.4 | 0 | 0 | IWI | CI | 400 | 2 | Al2O3 | 0 | 1 | 0 | Ce | 1.25 | Co | 1.25 | 275 | 40 | 0 | 5 | 10 | 10 | 0 | 90 | 2.5 | 11.2
2119 | Pt | 1.4 | 0 | 0 | IWI | CI | 400 | 2 | Al2O3 | 0 | 1 | 0 | Ce | 1.25 | Co | 1.25 | 275 | 40 | 0 | 5 | 10 | 10 | 0 | 120 | 2.5 | 8.3
2120 | Pt | 1.4 | 0 | 0 | IWI | CI | 400 | 2 | Al2O3 | 0 | 1 | 0 | Ce | 1.25 | Co | 1.25 | 275 | 40 | 0 | 5 | 10 | 10 | 0 | 150 | 2.5 | 6.3
2121 | Pt | 1.4 | 0 | 0 | IWI | CI | 400 | 2 | Al2O3 | 0 | 1 | 0 | Ce | 1.25 | Co | 1.25 | 275 | 40 | 0 | 5 | 10 | 10 | 0 | 180 | 2.5 | 12.1
2122 | Pt | 1.4 | 0 | 0 | IWI | CI | 400 | 2 | Al2O3 | 0 | 1 | 0 | Ce | 1.25 | Co | 1.25 | 250 | 40 | 0 | 5 | 10 | 10 | 0 | 30 | 2.5 | 0
2123 | Pt | 1.4 | 0 | 0 | IWI | CI | 400 | 2 | Al2O3 | 0 | 1 | 0 | Ce | 1.25 | Co | 1.25 | 250 | 40 | 0 | 5 | 10 | 10 | 0 | 60 | 2.5 | 3.1
2124 | Pt | 1.4 | 0 | 0 | IWI | CI | 400 | 2 | Al2O3 | 0 | 1 | 0 | Ce | 1.25 | Co | 1.25 | 250 | 40 | 0 | 5 | 10 | 10 | 0 | 90 | 2.5 | 0
2125 | Pt | 1.4 | 0 | 0 | IWI | CI | 400 | 2 | Al2O3 | 0 | 1 | 0 | Ce | 1.25 | Co | 1.25 | 250 | 40 | 0 | 5 | 10 | 10 | 0 | 120 | 2.5 | 0
2126 | Pt | 1.4 | 0 | 0 | IWI | CI | 400 | 2 | Al2O3 | 0 | 1 | 0 | Ce | 1.25 | Co | 1.25 | 250 | 40 | 0 | 5 | 10 | 10 | 0 | 150 | 2.5 | 1.6
2127 | Pt | 1.4 | 0 | 0 | IWI | CI | 400 | 2 | Al2O3 | 0 | 1 | 0 | Ce | 1.25 | Co | 1.25 | 250 | 40 | 0 | 5 | 10 | 10 | 0 | 180 | 2.5 | 2.1
2128 | Pt | 1.4 | 0 | 0 | IWI | CI | 450 | 1 | Al2O3 | 0 | 1 | 0 | Ce | 1.25 | K | 1.25 | 275 | 40 | 0 | 5 | 10 | 10 | 0 | 30 | 2.5 | 14.7
2129 | Pt | 1.4 | 0 | 0 | IWI | CI | 450 | 1 | Al2O3 | 0 | 1 | 0 | Ce | 1.25 | K | 1.25 | 275 | 40 | 0 | 5 | 10 | 10 | 0 | 60 | 2.5 | 9.5
2130 | Pt | 1.4 | 0 | 0 | IWI | CI | 450 | 1 | Al2O3 | 0 | 1 | 0 | Ce | 1.25 | K | 1.25 | 275 | 40 | 0 | 5 | 10 | 10 | 0 | 90 | 2.5 | 6.8
2131 | Pt | 1.4 | 0 | 0 | IWI | CI | 450 | 1 | Al2O3 | 0 | 1 | 0 | Ce | 1.25 | K | 1.25 | 275 | 40 | 0 | 5 | 10 | 10 | 0 | 120 | 2.5 | 3.2
2132 | Pt | 1.4 | 0 | 0 | IWI | CI | 450 | 1 | Al2O3 | 0 | 1 | 0 | Ce | 1.25 | K | 1.25 | 275 | 40 | 0 | 5 | 10 | 10 | 0 | 150 | 2.5 | 3.7
2133 | Pt | 1.4 | 0 | 0 | IWI | CI | 450 | 1 | Al2O3 | 0 | 1 | 0 | Ce | 1.25 | K | 1.25 | 275 | 40 | 0 | 5 | 10 | 10 | 0 | 180 | 2.5 | 5.8
2134 | Pt | 1.4 | 0 | 0 | IWI | CI | 450 | 1 | Al2O3 | 0 | 1 | 0 | Ce | 1.25 | K | 1.25 | 250 | 40 | 0 | 5 | 10 | 10 | 0 | 30 | 2.5 | 0
2135 | Pt | 1.4 | 0 | 0 | IWI | CI | 450 | 1 | Al2O3 | 0 | 1 | 0 | Ce | 1.25 | K | 1.25 | 250 | 40 | 0 | 5 | 10 | 10 | 0 | 60 | 2.5 | 1.6
2136 | Pt | 1.4 | 0 | 0 | IWI | CI | 450 | 1 | Al2O3 | 0 | 1 | 0 | Ce | 1.25 | K | 1.25 | 250 | 40 | 0 | 5 | 10 | 10 | 0 | 90 | 2.5 | 1.1
2137 | Pt | 1.4 | 0 | 0 | IWI | CI | 450 | 1 | Al2O3 | 0 | 1 | 0 | Ce | 1.25 | K | 1.25 | 250 | 40 | 0 | 5 | 10 | 10 | 0 | 120 | 2.5 | 0
2138 | Pt | 1.4 | 0 | 0 | IWI | CI | 450 | 1 | Al2O3 | 0 | 1 | 0 | Ce | 1.25 | K | 1.25 | 250 | 40 | 0 | 5 | 10 | 10 | 0 | 150 | 2.5 | 3.7
2139 | Pt | 1.4 | 0 | 0 | IWI | CI | 450 | 1 | Al2O3 | 0 | 1 | 0 | Ce | 1.25 | K | 1.25 | 250 | 40 | 0 | 5 | 10 | 10 | 0 | 180 | 2.5 | 1.6
2140 | Pt | 1.4 | 0 | 0 | IWI | CI | 300 | 2 | Al2O3 | 0 | 1 | 0 | Co | 1.25 | Fe | 1.25 | 275 | 40 | 0 | 5 | 10 | 10 | 0 | 30 | 2.5 | 15.6
2141 | Pt | 1.4 | 0 | 0 | IWI | CI | 300 | 2 | Al2O3 | 0 | 1 | 0 | Co | 1.25 | Fe | 1.25 | 275 | 40 | 0 | 5 | 10 | 10 | 0 | 60 | 2.5 | 17.1
2142 | Pt | 1.4 | 0 | 0 | IWI | CI | 300 | 2 | Al2O3 | 0 | 1 | 0 | Co | 1.25 | Fe | 1.25 | 275 | 40 | 0 | 5 | 10 | 10 | 0 | 90 | 2.5 | 16.1
2143 | Pt | 1.4 | 0 | 0 | IWI | CI | 300 | 2 | Al2O3 | 0 | 1 | 0 | Co | 1.25 | Fe | 1.25 | 275 | 40 | 0 | 5 | 10 | 10 | 0 | 120 | 2.5 | 14.6
2144 | Pt | 1.4 | 0 | 0 | IWI | CI | 300 | 2 | Al2O3 | 0 | 1 | 0 | Co | 1.25 | Fe | 1.25 | 275 | 40 | 0 | 5 | 10 | 10 | 0 | 150 | 2.5 | 13.1
2145 | Pt | 1.4 | 0 | 0 | IWI | CI | 300 | 2 | Al2O3 | 0 | 1 | 0 | Co | 1.25 | Fe | 1.25 | 275 | 40 | 0 | 5 | 10 | 10 | 0 | 180 | 2.5 | 13.1
2146 | Pt | 1.4 | 0 | 0 | IWI | CI | 300 | 2 | Al2O3 | 0 | 1 | 0 | Co | 1.25 | Fe | 1.25 | 250 | 40 | 0 | 5 | 10 | 10 | 0 | 30 | 2.5 | 8.2
2147 | Pt | 1.4 | 0 | 0 | IWI | CI | 300 | 2 | Al2O3 | 0 | 1 | 0 | Co | 1.25 | Fe | 1.25 | 250 | 40 | 0 | 5 | 10 | 10 | 0 | 60 | 2.5 | 7.3
2148 | Pt | 1.4 | 0 | 0 | IWI | CI | 300 | 2 | Al2O3 | 0 | 1 | 0 | Co | 1.25 | Fe | 1.25 | 250 | 40 | 0 | 5 | 10 | 10 | 0 | 90 | 2.5 | 7.3
2149 | Pt | 1.4 | 0 | 0 | IWI | CI | 300 | 2 | Al2O3 | 0 | 1 | 0 | Co | 1.25 | Fe | 1.25 | 250 | 40 | 0 | 5 | 10 | 10 | 0 | 120 | 2.5 | 5.2
2150 | Pt | 1.4 | 0 | 0 | IWI | CI | 300 | 2 | Al2O3 | 0 | 1 | 0 | Co | 1.25 | Fe | 1.25 | 250 | 40 | 0 | 5 | 10 | 10 | 0 | 150 | 2.5 | 0
2151 | Pt | 1.4 | 0 | 0 | IWI | CI | 300 | 2 | Al2O3 | 0 | 1 | 0 | Co | 1.25 | Fe | 1.25 | 250 | 40 | 0 | 5 | 10 | 10 | 0 | 180 | 2.5 | 0
2152 | Pt | 1.4 | 0 | 0 | IWI | CI | 400 | 2 | Al2O3 | 0 | 1 | 0 | Ce | 1.25 | 0 | 0 | 275 | 40 | 0 | 5 | 15 | 10 | 0 | 30 | 2.5 | 25.4
2153 | Pt | 1.4 | 0 | 0 | IWI | CI | 400 | 2 | Al2O3 | 0 | 1 | 0 | Ce | 1.25 | 0 | 0 | 275 | 40 | 0 | 5 | 15 | 10 | 0 | 60 | 2.5 | 24.4
2154 | Pt | 1.4 | 0 | 0 | IWI | CI | 400 | 2 | Al2O3 | 0 | 1 | 0 | Ce | 1.25 | 0 | 0 | 275 | 40 | 0 | 5 | 15 | 10 | 0 | 90 | 2.5 | 25.4
2155 | Pt | 1.4 | 0 | 0 | IWI | CI | 400 | 2 | Al2O3 | 0 | 1 | 0 | Ce | 1.25 | 0 | 0 | 275 | 40 | 0 | 5 | 15 | 10 | 0 | 120 | 2.5 | 24.9
2156 | Pt | 1.4 | 0 | 0 | IWI | CI | 400 | 2 | Al2O3 | 0 | 1 | 0 | Ce | 1.25 | 0 | 0 | 275 | 40 | 0 | 5 | 15 | 10 | 0 | 150 | 2.5 | 23.4
2157 | Pt | 1.4 | 0 | 0 | IWI | CI | 400 | 2 | Al2O3 | 0 | 1 | 0 | Ce | 1.25 | 0 | 0 | 275 | 40 | 0 | 5 | 15 | 10 | 0 | 180 | 2.5 | 22.8
2158 | Pt | 1.4 | 0 | 0 | IWI | CI | 300 | 2 | Al2O3 | 0 | 1 | 0 | Co | 1.25 | Fe | 1.25 | 275 | 40 | 0 | 5 | 15 | 10 | 0 | 30 | 2.5 | 15.2
2159 | Pt | 1.4 | 0 | 0 | IWI | CI | 300 | 2 | Al2O3 | 0 | 1 | 0 | Co | 1.25 | Fe | 1.25 | 275 | 40 | 0 | 5 | 15 | 10 | 0 | 60 | 2.5 | 15.2
2160 | Pt | 1.4 | 0 | 0 | IWI | CI | 300 | 2 | Al2O3 | 0 | 1 | 0 | Co | 1.25 | Fe | 1.25 | 275 | 40 | 0 | 5 | 15 | 10 | 0 | 90 | 2.5 | 16.2
2161 | Pt | 1.4 | 0 | 0 | IWI | CI | 300 | 2 | Al2O3 | 0 | 1 | 0 | Co | 1.25 | Fe | 1.25 | 275 | 40 | 0 | 5 | 15 | 10 | 0 | 120 | 2.5 | 15.2
2162 | Pt | 1.4 | 0 | 0 | IWI | CI | 300 | 2 | Al2O3 | 0 | 1 | 0 | Co | 1.25 | Fe | 1.25 | 275 | 40 | 0 | 5 | 15 | 10 | 0 | 150 | 2.5 | 15.7
2163 | Pt | 1.4 | 0 | 0 | IWI | CI | 300 | 2 | Al2O3 | 0 | 1 | 0 | Co | 1.25 | Fe | 1.25 | 275 | 40 | 0 | 5 | 15 | 10 | 0 | 180 | 2.5 | 20.3
2164 | Pt | 3 | 0 | 0 | DP | 0 | 400 | 4 | CeO2 | 0 | 1 | 0 | 0 | 0 | 0 | 0 | 120 | 40 | 0 | 5 | 20 | 11 | 0 | 60 | 0.333 | 16.7
2165 | Pt | 3 | 0 | 0 | DP | 0 | 400 | 4 | CeO2 | 0 | 1 | 0 | 0 | 0 | 0 | 0 | 150 | 40 | 0 | 5 | 20 | 11 | 0 | 60 | 0.333 | 22.5
2166 | Pt | 3 | 0 | 0 | DP | 0 | 400 | 4 | CeO2 | 0 | 1 | 0 | 0 | 0 | 0 | 0 | 180 | 40 | 0 | 5 | 20 | 11 | 0 | 60 | 0.333 | 26.8
2167 | Pt | 3 | 0 | 0 | DP | 0 | 400 | 4 | CeO2 | 0 | 1 | 0 | 0 | 0 | 0 | 0 | 199 | 40 | 0 | 5 | 20 | 11 | 0 | 60 | 0.333 | 31.1
2168 | Pt | 3 | 0 | 0 | DP | 0 | 400 | 4 | CeO2 | 0 | 1 | 0 | 0 | 0 | 0 | 0 | 230 | 40 | 0 | 5 | 20 | 11 | 0 | 60 | 0.333 | 40.3
2169 | Pt | 3 | 0 | 0 | DP | 0 | 400 | 4 | CeO2 | 0 | 1 | 0 | 0 | 0 | 0 | 0 | 250 | 40 | 0 | 5 | 20 | 11 | 0 | 60 | 0.333 | 48.8
2170 | Pt | 3 | 0 | 0 | DP | 0 | 400 | 4 | CeO2 | 0 | 1 | 0 | 0 | 0 | 0 | 0 | 280 | 40 | 0 | 5 | 20 | 11 | 0 | 60 | 0.333 | 63.4
2171 | Pt | 3 | 0 | 0 | DP | 0 | 400 | 4 | CeO2 | 0 | 1 | 0 | 0 | 0 | 0 | 0 | 299 | 40 | 0 | 5 | 20 | 11 | 0 | 60 | 0.333 | 76.2
2172 | Pt | 3 | 0 | 0 | DP | 0 | 400 | 4 | CeO2 | 0 | 1 | 0 | 0 | 0 | 0 | 0 | 329 | 40 | 0 | 5 | 20 | 11 | 0 | 60 | 0.333 | 56.8
2173 | Pt | 3 | 0 | 0 | DP | 0 | 400 | 4 | CeO2 | 0 | 1 | 0 | 0 | 0 | 0 | 0 | 350 | 40 | 0 | 5 | 20 | 11 | 0 | 60 | 0.333 | 44.6
2174 | Pt | 3 | 0 | 0 | DP | 0 | 400 | 4 | CeO2 | 0 | 1 | 0 | 0 | 0 | 0 | 0 | 400 | 40 | 0 | 5 | 20 | 11 | 0 | 60 | 0.333 | 31.9
2175 | Pt | 2 | 0 | 0 | CP | 0 | 25 | 0 | CeO2 | 0 | 1 | 0 | 0 | 0 | 0 | 0 | 199 | 24.99 | 0 | 6.15 | 23.08 | 7.68 | 0.77 | 60 | 0.555 | 2.75
2176 | Pt | 2 | 0 | 0 | CP | 0 | 25 | 0 | CeO2 | 0 | 1 | 0 | 0 | 0 | 0 | 0 | 250 | 24.99 | 0 | 6.15 | 23.08 | 7.68 | 0.77 | 60 | 0.555 | 3.55
2177 | Pt | 2 | 0 | 0 | CP | 0 | 25 | 0 | CeO2 | 0 | 1 | 0 | 0 | 0 | 0 | 0 | 300 | 24.99 | 0 | 6.15 | 23.08 | 7.68 | 0.77 | 60 | 0.555 | 10.3
2178 | Pt | 2 | 0 | 0 | CP | 0 | 25 | 0 | CeO2 | 0 | 1 | 0 | 0 | 0 | 0 | 0 | 350 | 24.99 | 0 | 6.15 | 23.08 | 7.68 | 0.77 | 60 | 0.555 | 54
2179 | Pt | 2 | 0 | 0 | CP | 0 | 25 | 0 | CeO2 | 0 | 1 | 0 | 0 | 0 | 0 | 0 | 400 | 24.99 | 0 | 6.15 | 23.08 | 7.68 | 0.77 | 60 | 0.555 | 61.2
2180 | Pt | 2 | 0 | 0 | CP | 0 | 25 | 0 | CeO2 | 0 | 1 | 0 | 0 | 0 | 0 | 0 | 450 | 24.99 | 0 | 6.15 | 23.08 | 7.68 | 0.77 | 60 | 0.555 | 50.4
2181 | Pt | 2 | 0 | 0 | CP | 0 | 25 | 0 | CeO2 | 0 | 1 | 0 | 0 | 0 | 0 | 0 | 500 | 24.99 | 0 | 6.15 | 23.08 | 7.68 | 0.77 | 60 | 0.555 | 40.2
2182 | Pt | 5 | 0 | 0 | ME | 0 | 25 | 0 | CeO2 | 0 | 1 | 0 | 0 | 0 | 0 | 0 | 200 | 24.99 | 0 | 6.15 | 23.08 | 7.68 | 0.77 | 60 | 0.555 | 2.59
2185 | Pt | 5 | 0 | 0 | ME | 0 | 25 | 0 | CeO2 | 0 | 1 | 0 | 0 | 0 | 0 | 0 | 350 | 24.99 | 0 | 6.15 | 23.08 | 7.68 | 0.77 | 60 | 0.555 | 52.5
2186 | Pt | 5 | 0 | 0 | ME | 0 | 25 | 0 | CeO2 | 0 | 1 | 0 | 0 | 0 | 0 | 0 | 401 | 24.99 | 0 | 6.15 | 23.08 | 7.68 | 0.77 | 60 | 0.555 | 65
2187 | Pt | 5 | 0 | 0 | ME | 0 | 25 | 0 | CeO2 | 0 | 1 | 0 | 0 | 0 | 0 | 0 | 450 | 24.99 | 0 | 6.15 | 23.08 | 7.68 | 0.77 | 60 | 0.555 | 46.4
2188 | Pt | 5 | 0 | 0 | ME | 0 | 25 | 0 | CeO2 | 0 | 1 | 0 | 0 | 0 | 0 | 0 | 501 | 24.99 | 0 | 6.15 | 23.08 | 7.68 | 0.77 | 60 | 0.555 | 38.7
2189 | Pt | 1 | 0 | 0 | ME | 0 | 25 | 0 | CeO2 | 0 | 1 | 0 | 0 | 0 | 0 | 0 | 300 | 24.99 | 0 | 6.15 | 23.08 | 7.68 | 0.77 | 60 | 0.555 | 0
2190 | Pt | 1 | 0 | 0 | ME | 0 | 25 | 0 | CeO2 | 0 | 1 | 0 | 0 | 0 | 0 | 0 | 350 | 24.99 | 0 | 6.15 | 23.08 | 7.68 | 0.77 | 60 | 0.555 | 0
2191 | Pt | 1 | 0 | 0 | ME | 0 | 25 | 0 | CeO2 | 0 | 1 | 0 | 0 | 0 | 0 | 0 | 400 | 24.99 | 0 | 6.15 | 23.08 | 7.68 | 0.77 | 60 | 0.555 | 0
2192 | Pt | 2.78 | 0 | 0 | ME | 0 | 25 | 0 | CeO2 | 0 | 1 | 0 | 0 | 0 | 0 | 0 | 201 | 24.99 | 0 | 6.15 | 23.08 | 7.68 | 0.77 | 60 | 0.555 | 0.559
2193 | Pt | 2.78 | 0 | 0 | ME | 0 | 25 | 0 | CeO2 | 0 | 1 | 0 | 0 | 0 | 0 | 0 | 250 | 24.99 | 0 | 6.15 | 23.08 | 7.68 | 0.77 | 60 | 0.555 | 0.337
2194 | Pt | 2.78 | 0 | 0 | ME | 0 | 25 | 0 | CeO2 | 0 | 1 | 0 | 0 | 0 | 0 | 0 | 300 | 24.99 | 0 | 6.15 | 23.08 | 7.68 | 0.77 | 60 | 0.555 | 0.956
2195 | Pt | 2.78 | 0 | 0 | ME | 0 | 25 | 0 | CeO2 | 0 | 1 | 0 | 0 | 0 | 0 | 0 | 349 | 24.99 | 0 | 6.15 | 23.08 | 7.68 | 0.77 | 60 | 0.555 | 3.26
2196 | Pt | 2.78 | 0 | 0 | ME | 0 | 25 | 0 | CeO2 | 0 | 1 | 0 | 0 | 0 | 0 | 0 | 400 | 24.99 | 0 | 6.15 | 23.08 | 7.68 | 0.77 | 60 | 0.555 | 5.56
2199 | Pt | 5 | 0 | 0 | ME | 0 | 25 | 0 | CeO2 | 0 | 1 | 0 | 0 | 0 | 0 | 0 | 349 | 24.99 | 0 | 6.15 | 23.08 | 7.68 | 0.77 | 60 | 0.555 | 49.1
2200 | Pt | 5 | 0 | 0 | ME | 0 | 25 | 0 | CeO2 | 0 | 1 | 0 | 0 | 0 | 0 | 0 | 399 | 24.99 | 0 | 6.15 | 23.08 | 7.68 | 0.77 | 60 | 0.555 | 61.9
2201 | Pt | 10 | 0 | 0 | ME | 0 | 25 | 0 | CeO2 | 0 | 1 | 0 | 0 | 0 | 0 | 0 | 299 | 24.99 | 0 | 6.15 | 23.08 | 7.68 | 0.77 | 60 | 0.555 | 0.79
2202 | Pt | 10 | 0 | 0 | ME | 0 | 25 | 0 | CeO2 | 0 | 1 | 0 | 0 | 0 | 0 | 0 | 349 | 24.99 | 0 | 6.15 | 23.08 | 7.68 | 0.77 | 60 | 0.555 | 29.6
2203 | Pt | 10 | 0 | 0 | ME | 0 | 25 | 0 | CeO2 | 0 | 1 | 0 | 0 | 0 | 0 | 0 | 400 | 24.99 | 0 | 6.15 | 23.08 | 7.68 | 0.77 | 60 | 0.555 | 46.9
2204 | Pt | 27.11 | 0 | 0 | ME | 0 | 25 | 0 | CeO2 | 0 | 1 | 0 | 0 | 0 | 0 | 0 | 300 | 24.99 | 0 | 6.15 | 23.08 | 7.68 | 0.77 | 60 | 0.555 | 0.787
2205 | Pt | 27.11 | 0 | 0 | ME | 0 | 25 | 0 | CeO2 | 0 | 1 | 0 | 0 | 0 | 0 | 0 | 350 | 24.99 | 0 | 6.15 | 23.08 | 7.68 | 0.77 | 60 | 0.555 | 2.58
2206 | Pt | 27.11 | 0 | 0 | ME | 0 | 25 | 0 | CeO2 | 0 | 1 | 0 | 0 | 0 | 0 | 0 | 400 | 24.99 | 0 | 6.15 | 23.08 | 7.68 | 0.77 | 60 | 0.555 | 7.92
2207 | Pt | 1 | 0 | 0 | IWI | 0 | 400 | 4 | TiO2 | 0 | 1 | 0 | 0 | 0 | 0 | 0 | 200 | 28 | 0 | 12 | 60 | 0 | 0 | 60 | 4 | 9.46
2208 | Pt | 1 | 0 | 0 | IWI | 0 | 400 | 4 | TiO2 | 0 | 1 | 0 | 0 | 0 | 0 | 0 | 225 | 28 | 0 | 12 | 60 | 0 | 0 | 60 | 4 | 19.7
2209 | Pt | 1 | 0 | 0 | IWI | 0 | 400 | 4 | TiO2 | 0 | 1 | 0 | 0 | 0 | 0 | 0 | 250 | 28 | 0 | 12 | 60 | 0 | 0 | 60 | 4 | 30.8
2210 | Pt | 1 | 0 | 0 | IWI | 0 | 400 | 4 | TiO2 | 0 | 1 | 0 | 0 | 0 | 0 | 0 | 275 | 28 | 0 | 12 | 60 | 0 | 0 | 60 | 4 | 42.5
2211 | Pt | 1 | 0 | 0 | IWI | 0 | 400 | 4 | TiO2 | 0 | 1 | 0 | 0 | 0 | 0 | 0 | 300 | 28 | 0 | 12 | 60 | 0 | 0 | 60 | 4 | 73.7
2212 | Pt | 1 | 0 | 0 | IWI | 0 | 400 | 4 | TiO2 | 0 | 1 | 0 | 0 | 0 | 0 | 0 | 326 | 28 | 0 | 12 | 60 | 0 | 0 | 60 | 4 | 86.5
2213 | Pt | 1 | 0 | 0 | IWI | 0 | 400 | 4 | TiO2 | 0 | 1 | 0 | 0 | 0 | 0 | 0 | 350 | 28 | 0 | 12 | 60 | 0 | 0 | 60 | 4 | 92.4
2214 | Pt | 1 | 0 | 0 | IWI | CI | 400 | 4 | TiO2 | 0 | 1 | 0 | Na | 2 | 0 | 0 | 200 | 28 | 0 | 12 | 60 | 0 | 0 | 60 | 4 | 13.3
2215 | Pt | 1 | 0 | 0 | IWI | CI | 400 | 4 | TiO2 | 0 | 1 | 0 | Na | 2 | 0 | 0 | 225 | 28 | 0 | 12 | 60 | 0 | 0 | 60 | 4 | 50.3
2216 | Pt | 1 | 0 | 0 | IWI | CI | 400 | 4 | TiO2 | 0 | 1 | 0 | Na | 2 | 0 | 0 | 250 | 28 | 0 | 12 | 60 | 0 | 0 | 60 | 4 | 93.1
2217 | Pt | 1 | 0 | 0 | IWI | CI | 400 | 4 | TiO2 | 0 | 1 | 0 | Na | 2 | 0 | 0 | 275 | 28 | 0 | 12 | 60 | 0 | 0 | 60 | 4 | 98.3
2218 | Pt | 1 | 0 | 0 | IWI | CI | 400 | 4 | TiO2 | 0 | 1 | 0 | Na | 2 | 0 | 0 | 300 | 28 | 0 | 12 | 60 | 0 | 0 | 60 | 4 | 98.2
2219 | Pt | 1 | 0 | 0 | IWI | CI | 400 | 4 | TiO2 | 0 | 1 | 0 | Na | 2 | 0 | 0 | 325 | 28 | 0 | 12 | 60 | 0 | 0 | 60 | 4 | 97.8
2220 | Pt | 1 | 0 | 0 | IWI | CI | 400 | 4 | TiO2 | 0 | 1 | 0 | Na | 2 | 0 | 0 | 350 | 28 | 0 | 12 | 60 | 0 | 0 | 60 | 4 | 96.6
2221 | Pt | 1 | 0 | 0 | IWI | CI | 400 | 4 | TiO2 | 0 | 1 | 0 | Re | 1 | 0 | 0 | 200 | 28 | 0 | 12 | 60 | 0 | 0 | 60 | 4 | 7.26
2222 | Pt | 1 | 0 | 0 | IWI | CI | 400 | 4 | TiO2 | 0 | 1 | 0 | Re | 1 | 0 | 0 | 225 | 28 | 0 | 12 | 60 | 0 | 0 | 60 | 4 | 13.7
2223 | Pt | 1 | 0 | 0 | IWI | CI | 400 | 4 | TiO2 | 0 | 1 | 0 | Re | 1 | 0 | 0 | 250 | 28 | 0 | 12 | 60 | 0 | 0 | 60 | 4 | 25.8
2224 | Pt | 1 | 0 | 0 | IWI | CI | 400 | 4 | TiO2 | 0 | 1 | 0 | Re | 1 | 0 | 0 | 275 | 28 | 0 | 12 | 60 | 0 | 0 | 60 | 4 | 48.3
2225 | Pt | 1 | 0 | 0 | IWI | CI | 400 | 4 | TiO2 | 0 | 1 | 0 | Re | 1 | 0 | 0 | 300 | 28 | 0 | 12 | 60 | 0 | 0 | 60 | 4 | 88.1
2226 | Pt | 1 | 0 | 0 | IWI | CI | 400 | 4 | TiO2 | 0 | 1 | 0 | Re | 1 | 0 | 0 | 326 | 28 | 0 | 12 | 60 | 0 | 0 | 60 | 4 | 95.4
2227 | Pt | 1 | 0 | 0 | IWI | CI | 400 | 4 | TiO2 | 0 | 1 | 0 | Re | 1 | 0 | 0 | 350 | 28 | 0 | 12 | 60 | 0 | 0 | 60 | 4 | 95.8
2228 | Pt | 1 | 0 | 0 | IWI | CI | 400 | 4 | TiO2 | 0 | 1 | 0 | 0 | 0 | 0 | 0 | 200 | 28 | 0 | 12 | 60 | 0 | 0 | 60 | 4 | 3.84
2229 | Pt | 1 | 0 | 0 | IWI | CI | 400 | 4 | TiO2 | 0 | 1 | 0 | 0 | 0 | 0 | 0 | 225 | 28 | 0 | 12 | 60 | 0 | 0 | 60 | 4 | 10.3
2230 | Pt | 1 | 0 | 0 | IWI | CI | 400 | 4 | TiO2 | 0 | 1 | 0 | 0 | 0 | 0 | 0 | 250 | 28 | 0 | 12 | 60 | 0 | 0 | 60 | 4 | 24
2231 | Pt | 1 | 0 | 0 | IWI | CI | 400 | 4 | TiO2 | 0 | 1 | 0 | 0 | 0 | 0 | 0 | 275 | 28 | 0 | 12 | 60 | 0 | 0 | 60 | 4 | 44.3
2232 | Pt | 1 | 0 | 0 | IWI | CI | 400 | 4 | TiO2 | 0 | 1 | 0 | 0 | 0 | 0 | 0 | 300 | 28 | 0 | 12 | 60 | 0 | 0 | 60 | 4 | 80.7
2233 | Pt | 1 | 0 | 0 | IWI | CI | 400 | 4 | TiO2 | 0 | 1 | 0 | 0 | 0 | 0 | 0 | 325 | 28 | 0 | 12 | 60 | 0 | 0 | 60 | 4 | 90.6
2234 | Pt | 1 | 0 | 0 | IWI | CI | 400 | 4 | TiO2 | 0 | 1 | 0 | 0 | 0 | 0 | 0 | 351 | 28 | 0 | 12 | 60 | 0 | 0 | 60 | 4 | 95.8
2235 | Pt | 1 | 0 | 0 | IWI | CI | 400 | 4 | TiO2 | 0 | 1 | 0 | Na | 1 | 0 | 0 | 199 | 28 | 0 | 12 | 60 | 0 | 0 | 60 | 4 | 2.6
2236 | Pt | 1 | 0 | 0 | IWI | CI | 400 | 4 | TiO2 | 0 | 1 | 0 | Na | 1 | 0 | 0 | 225 | 28 | 0 | 12 | 60 | 0 | 0 | 60 | 4 | 6.99
2237 | Pt | 1 | 0 | 0 | IWI | CI | 400 | 4 | TiO2 | 0 | 1 | 0 | Na | 1 | 0 | 0 | 250 | 28 | 0 | 12 | 60 | 0 | 0 | 60 | 4 | 7.82
2238 | Pt | 1 | 0 | 0 | IWI | CI | 400 | 4 | TiO2 | 0 | 1 | 0 | Na | 1 | 0 | 0 | 275 | 28 | 0 | 12 | 60 | 0 | 0 | 60 | 4 | 23.3
2239 | Pt | 1 | 0 | 0 | IWI | CI | 400 | 4 | TiO2 | 0 | 1 | 0 | Na | 1 | 0 | 0 | 300 | 28 | 0 | 12 | 60 | 0 | 0 | 60 | 4 | 46.5
2240 | Pt | 1 | 0 | 0 | IWI | CI | 400 | 4 | TiO2 | 0 | 1 | 0 | Na | 1 | 0 | 0 | 325 | 28 | 0 | 12 | 60 | 0 | 0 | 60 | 4 | 71.3
2241 | Pt | 1 | 0 | 0 | IWI | CI | 400 | 4 | TiO2 | 0 | 1 | 0 | Na | 1 | 0 | 0 | 350 | 28 | 0 | 12 | 60 | 0 | 0 | 60 | 4 | 87.6
2242 | Pt | 1 | 0 | 0 | IWI | CI | 400 | 4 | TiO2 | 0 | 1 | 0 | Na | 3 | 0 | 0 | 200 | 28 | 0 | 12 | 60 | 0 | 0 | 60 | 4 | 48.7
2243 | Pt | 1 | 0 | 0 | IWI | CI | 400 | 4 | TiO2 | 0 | 1 | 0 | Na | 3 | 0 | 0 | 226 | 28 | 0 | 12 | 60 | 0 | 0 | 60 | 4 | 96.1
2244 | Pt | 1 | 0 | 0 | IWI | CI | 400 | 4 | TiO2 | 0 | 1 | 0 | Na | 3 | 0 | 0 | 250 | 28 | 0 | 12 | 60 | 0 | 0 | 60 | 4 | 98.3
2245 | Pt | 1 | 0 | 0 | IWI | CI | 400 | 4 | TiO2 | 0 | 1 | 0 | Na | 3 | 0 | 0 | 275 | 28 | 0 | 12 | 60 | 0 | 0 | 60 | 4 | 98.3
2246 | Pt | 1 | 0 | 0 | IWI | CI | 400 | 4 | TiO2 | 0 | 1 | 0 | Na | 3 | 0 | 0 | 300 | 28 | 0 | 12 | 60 | 0 | 0 | 60 | 4 | 97.8
2247 | Pt | 1 | 0 | 0 | IWI | CI | 400 | 4 | TiO2 | 0 | 1 | 0 | Na | 3 | 0 | 0 | 325 | 28 | 0 | 12 | 60 | 0 | 0 | 60 | 4 | 97.8
2248 | Pt | 1 | 0 | 0 | IWI | CI | 400 | 4 | TiO2 | 0 | 1 | 0 | Na | 4 | 0 | 0 | 199 | 28 | 0 | 12 | 60 | 0 | 0 | 60 | 4 | 12.1
2249 | Pt | 1 | 0 | 0 | IWI | CI | 400 | 4 | TiO2 | 0 | 1 | 0 | Na | 4 | 0 | 0 | 225 | 28 | 0 | 12 | 60 | 0 | 0 | 60 | 4 | 38.1
2250 | Pt | 1 | 0 | 0 | IWI | CI | 400 | 4 | TiO2 | 0 | 1 | 0 | Na | 4 | 0 | 0 | 250 | 28 | 0 | 12 | 60 | 0 | 0 | 60 | 4 | 88.4
2251 | Pt | 1 | 0 | 0 | IWI | CI | 400 | 4 | TiO2 | 0 | 1 | 0 | Na | 4 | 0 | 0 | 276 | 28 | 0 | 12 | 60 | 0 | 0 | 60 | 4 | 97.8
2252 | Pt | 1 | 0 | 0 | IWI | CI | 400 | 4 | TiO2 | 0 | 1 | 0 | Na | 4 | 0 | 0 | 300 | 28 | 0 | 12 | 60 | 0 | 0 | 60 | 4 | 98.2
2253 | Pt | 1 | 0 | 0 | IWI | CI | 400 | 4 | TiO2 | 0 | 1 | 0 | Na | 4 | 0 | 0 | 325 | 28 | 0 | 12 | 60 | 0 | 0 | 60 | 4 | 97.6
2254 | Pt | 1 | 0 | 0 | IWI | CI | 400 | 4 | TiO2 | 0 | 1 | 0 | Na | 4 | 0 | 0 | 350 | 28 | 0 | 12 | 60 | 0 | 0 | 60 | 4 | 96.9
2255 | Pt | 1 | 0 | 0 | IWI | CI | 400 | 4 | TiO2 | 0 | 1 | 0 | Na | 6 | 0 | 0 | 200 | 28 | 0 | 12 | 60 | 0 | 0 | 60 | 4 | 11.5
2256 | Pt | 1 | 0 | 0 | IWI | CI | 400 | 4 | TiO2 | 0 | 1 | 0 | Na | 6 | 0 | 0 | 225 | 28 | 0 | 12 | 60 | 0 | 0 | 60 | 4 | 38.1
2257 | Pt | 1 | 0 | 0 | IWI | CI | 400 | 4 | TiO2 | 0 | 1 | 0 | Na | 6 | 0 | 0 | 250 | 28 | 0 | 12 | 60 | 0 | 0 | 60 | 4 | 77.9
2258 | Pt | 1 | 0 | 0 | IWI | CI | 400 | 4 | TiO2 | 0 | 1 | 0 | Na | 6 | 0 | 0 | 275 | 28 | 0 | 12 | 60 | 0 | 0 | 60 | 4 | 97
2259 | Pt | 1 | 0 | 0 | IWI | CI | 400 | 4 | TiO2 | 0 | 1 | 0 | Na | 6 | 0 | 0 | 300 | 28 | 0 | 12 | 60 | 0 | 0 | 60 | 4 | 97.6
2260 | Pt | 1 | 0 | 0 | IWI | CI | 400 | 4 | TiO2 | 0 | 1 | 0 | Na | 6 | 0 | 0 | 325 | 28 | 0 | 12 | 60 | 0 | 0 | 60 | 4 | 98
2261 | Pt | 1 | 0 | 0 | IWI | CI | 400 | 4 | TiO2 | 0 | 1 | 0 | Na | 6 | 0 | 0 | 350 | 28 | 0 | 12 | 60 | 0 | 0 | 60 | 4 | 97.3
2262 | Pt | 1 | 0 | 0 | IWI | CI | 400 | 4 | TiO2 | 0 | 1 | 0 | Na | 10 | 0 | 0 | 200 | 28 | 0 | 12 | 60 | 0 | 0 | 60 | 4 | 7.95
2263 | Pt | 1 | 0 | 0 | IWI | CI | 400 | 4 | TiO2 | 0 | 1 | 0 | Na | 10 | 0 | 0 | 225 | 28 | 0 | 12 | 60 | 0 | 0 | 60 | 4 | 26.2
2264 | Pt | 1 | 0 | 0 | IWI | CI | 400 | 4 | TiO2 | 0 | 1 | 0 | Na | 10 | 0 | 0 | 250 | 28 | 0 | 12 | 60 | 0 | 0 | 60 | 4 | 60.5
2265 | Pt | 1 | 0 | 0 | IWI | CI | 400 | 4 | TiO2 | 0 | 1 | 0 | Na | 10 | 0 | 0 | 275 | 28 | 0 | 12 | 60 | 0 | 0 | 60 | 4 | 86.5
2266 | Pt | 1 | 0 | 0 | IWI | CI | 400 | 4 | TiO2 | 0 | 1 | 0 | Na | 10 | 0 | 0 | 300 | 28 | 0 | 12 | 60 | 0 | 0 | 60 | 4 | 93.4
2267 | Pt | 1 | 0 | 0 | IWI | CI | 400 | 4 | TiO2 | 0 | 1 | 0 | Na | 10 | 0 | 0 | 325 | 28 | 0 | 12 | 60 | 0 | 0 | 60 | 4 | 95.8
2268 | Pt | 1 | 0 | 0 | IWI | CI | 400 | 4 | TiO2 | 0 | 1 | 0 | Na | 10 | 0 | 0 | 350 | 28 | 0 | 12 | 60 | 0 | 0 | 60 | 4 | 96.1
2269 | Pt | 1.5 | 0 | 0 | HDP | 0 | 25 | 0 | CeO2 | 0 | 1 | 0 | 0 | 0 | 0 | 0 | 150 | 0 | 0 | 4.74 | 35.39 | 0 | 0 | 60 | 1.5 | 86.9
2270 | Pt | 1.5 | 0 | 0 | HDP | 0 | 25 | 0 | CeO2 | 0 | 1 | 0 | 0 | 0 | 0 | 0 | 200 | 0 | 0 | 4.74 | 35.39 | 0 | 0 | 60 | 1.5 | 99.1
2271 | Pt | 1.5 | 0 | 0 | HDP | 0 | 25 | 0 | CeO2 | 0 | 1 | 0 | 0 | 0 | 0 | 0 | 250 | 0 | 0 | 4.74 | 35.39 | 0 | 0 | 60 | 1.5 | 99.1
2272 | Pt | 1.5 | 0 | 0 | HDP | 0 | 25 | 0 | CeO2 | 0 | 1 | 0 | 0 | 0 | 0 | 0 | 300 | 0 | 0 | 4.74 | 35.39 | 0 | 0 | 60 | 1.5 | 98.8
2273 | Pt | 1.5 | 0 | 0 | HDP | 0 | 25 | 0 | CeO2 | 0 | 1 | 0 | 0 | 0 | 0 | 0 | 150 | 28.46 | 0 | 4.74 | 35.39 | 10.06 | 0 | 60 | 1.5 | 67.1
2274 | Pt | 1.5 | 0 | 0 | HDP | 0 | 25 | 0 | CeO2 | 0 | 1 | 0 | 0 | 0 | 0 | 0 | 200 | 28.46 | 0 | 4.74 | 35.39 | 10.06 | 0 | 60 | 1.5 | 97.8
2275 | Pt | 1.5 | 0 | 0 | HDP | 0 | 25 | 0 | CeO2 | 0 | 1 | 0 | 0 | 0 | 0 | 0 | 250 | 28.46 | 0 | 4.74 | 35.39 | 10.06 | 0 | 60 | 1.5 | 95.4
2276 | Pt | 1.5 | 0 | 0 | HDP | 0 | 25 | 0 | CeO2 | 0 | 1 | 0 | 0 | 0 | 0 | 0 | 300 | 28.46 | 0 | 4.74 | 35.39 | 10.06 | 0 | 60 | 1.5 | 91.4
2277 | Pt | 1.5 | 0 | 0 | HDP | 0 | 25 | 0 | TiO2 | 0 | 1 | 0 | 0 | 0 | 0 | 0 | 150 | 0 | 0 | 4.74 | 35.39 | 0 | 0 | 60 | 1.5 | 53.8
2278 | Pt | 1.5 | 0 | 0 | HDP | 0 | 25 | 0 | TiO2 | 0 | 1 | 0 | 0 | 0 | 0 | 0 | 200 | 0 | 0 | 4.74 | 35.39 | 0 | 0 | 60 | 1.5 | 80.9
2279 | Pt | 1.5 | 0 | 0 | HDP | 0 | 25 | 0 | TiO2 | 0 | 1 | 0 | 0 | 0 | 0 | 0 | 250 | 0 | 0 | 4.74 | 35.39 | 0 | 0 | 60 | 1.5 | 90.5
2280 | Pt | 1.5 | 0 | 0 | HDP | 0 | 25 | 0 | TiO2 | 0 | 1 | 0 | 0 | 0 | 0 | 0 | 300 | 0 | 0 | 4.74 | 35.39 | 0 | 0 | 60 | 1.5 | 95.6
2281 | Pt | 1.5 | 0 | 0 | HDP | 0 | 25 | 0 | TiO2 | 0 | 1 | 0 | 0 | 0 | 0 | 0 | 150 | 28.46 | 0 | 4.74 | 35.39 | 10.06 | 0 | 60 | 1.5 | 40.5
2282 | Pt | 1.5 | 0 | 0 | HDP | 0 | 25 | 0 | TiO2 | 0 | 1 | 0 | 0 | 0 | 0 | 0 | 200 | 28.46 | 0 | 4.74 | 35.39 | 10.06 | 0 | 60 | 1.5 | 58.3
2283 | Pt | 1.5 | 0 | 0 | HDP | 0 | 25 | 0 | TiO2 | 0 | 1 | 0 | 0 | 0 | 0 | 0 | 250 | 28.46 | 0 | 4.74 | 35.39 | 10.06 | 0 | 60 | 1.5 | 71.9
2284 | Pt | 1.5 | 0 | 0 | HDP | 0 | 25 | 0 | TiO2 | 0 | 1 | 0 | 0 | 0 | 0 | 0 | 300 | 28.46 | 0 | 4.74 | 35.39 | 10.06 | 0 | 60 | 1.5 | 77.5
2285 | Pt | 1 | 0 | 0 | IWI | 0 | 500 | 4 | CeO2 | ZrO2 | 0.6 | 0.4 | 0 | 0 | 0 | 0 | 522 | 45.3 | 0 | 11.8 | 34.4 | 7.4 | 1.1 | 60 | 15 | 82.4
2286 | Pt | 1 | 0 | 0 | IWI | 0 | 500 | 4 | CeO2 | ZrO2 | 0.6 | 0.4 | 0 | 0 | 0 | 0 | 534 | 45.3 | 0 | 11.8 | 34.4 | 7.4 | 1.1 | 60 | 15 | 92.2
2287 | Pt | 1 | 0 | 0 | IWI | 0 | 500 | 4 | CeO2 | ZrO2 | 0.6 | 0.4 | 0 | 0 | 0 | 0 | 546 | 45.3 | 0 | 11.8 | 34.4 | 7.4 | 1.1 | 60 | 15 | 96.5
2288 | Pt | 1 | 0 | 0 | IWI | 0 | 500 | 4 | CeO2 | ZrO2 | 0.6 | 0.4 | 0 | 0 | 0 | 0 | 571 | 45.3 | 0 | 11.8 | 34.4 | 7.4 | 1.1 | 60 | 15 | 96.2
2289 | Pt | 1 | 0 | 0 | IWI | 0 | 500 | 4 | CeO2 | ZrO2 | 0.6 | 0.4 | 0 | 0 | 0 | 0 | 595 | 45.3 | 0 | 11.8 | 34.4 | 7.4 | 1.1 | 60 | 15 | 95.5
2290 | Pt | 1 | 0 | 0 | IWI | 0 | 500 | 4 | CeO2 | ZrO2 | 0.6 | 0.4 | 0 | 0 | 0 | 0 | 620 | 45.3 | 0 | 11.8 | 34.4 | 7.4 | 1.1 | 60 | 15 | 93.3
2291 | Pt | 1 | 0 | 0 | IWI | 0 | 500 | 4 | CeO2 | ZrO2 | 0.6 | 0.4 | 0 | 0 | 0 | 0 | 645 | 45.3 | 0 | 11.8 | 34.4 | 7.4 | 1.1 | 60 | 15 | 89.8
2292 | Pt | 1 | 0 | 0 | IWI | 0 | 500 | 4 | CeO2 | ZrO2 | 0.6 | 0.4 | 0 | 0 | 0 | 0 | 670 | 45.3 | 0 | 11.8 | 34.4 | 7.4 | 1.1 | 60 | 15 | 85
2293 | Pt | 1 | 0 | 0 | IWI | 0 | 500 | 4 | CeO2 | ZrO2 | 0.6 | 0.4 | 0 | 0 | 0 | 0 | 623 | 45.3 | 0 | 11.8 | 34.4 | 7.4 | 1.1 | 60 | 15 | 91.4
2294 | Pt | 1 | 0 | 0 | IWI | 0 | 500 | 4 | CeO2 | ZrO2 | 0.6 | 0.4 | 0 | 0 | 0 | 0 | 623 | 45.3 | 0 | 11.8 | 34.4 | 7.4 | 1.1 | 60 | 10 | 90.6
2295 | Pt | 1 | 0 | 0 | IWI | 0 | 500 | 4 | CeO2 | ZrO2 | 0.6 | 0.4 | 0 | 0 | 0 | 0 | 623 | 45.3 | 0 | 11.8 | 34.4 | 7.4 | 1.1 | 60 | 7.5 | 91.9
2296 | Pt | 1 | 0 | 0 | IWI | 0 | 500 | 4 | CeO2 | ZrO2 | 0.6 | 0.4 | 0 | 0 | 0 | 0 | 623 | 45.3 | 0 | 11.8 | 34.4 | 7.4 | 1.1 | 60 | 5 | 90.9
2297 | Pt | 1 | 0 | 0 | IWI | 0 | 500 | 4 | CeO2 | ZrO2 | 0.6 | 0.4 | 0 | 0 | 0 | 0 | 623 | 45.3 | 0 | 11.8 | 34.4 | 7.4 | 1.1 | 60 | 3.75 | 91.5
2303 | Pt | 1 | 0 | 0 | IWI | 0 | 500 | 4 | CeO2 | ZrO2 | 0.6 | 0.4 | 0 | 0 | 0 | 0 | 598 | 45.3 | 0 | 11.8 | 34.4 | 7.4 | 1.1 | 60 | 14.8 | 96.7
2305 | Pt | 1 | 0 | 0 | IWI | 0 | 500 | 4 | CeO2 | ZrO2 | 0.6 | 0.4 | 0 | 0 | 0 | 0 | 646 | 45.3 | 0 | 11.8 | 34.4 | 7.4 | 1.1 | 60 | 14.8 | 97.8
2306 | Pt | 1 | 0 | 0 | IWI | 0 | 500 | 4 | CeO2 | ZrO2 | 0.6 | 0.4 | 0 | 0 | 0 | 0 | 672 | 45.3 | 0 | 11.8 | 34.4 | 7.4 | 1.1 | 60 | 14.8 | 97
2307 | Pt | 0.2 | 0 | 0 | IWI | SI | 500 | 4 | Al2O3 | 0 | 1 | 0 | Ni | 5 | 0 | 0 | 200 | 0 | 0 | 3 | 10 | 0 | 0 | 60 | 0.5 | 5.1
2308 | Pt | 0.2 | 0 | 0 | IWI | SI | 500 | 4 | Al2O3 | 0 | 1 | 0 | Ni | 5 | 0 | 0 | 250 | 0 | 0 | 3 | 10 | 0 | 0 | 60 | 0.5 | 4.43
2309 | Pt | 0.2 | 0 | 0 | IWI | SI | 500 | 4 | Al2O3 | 0 | 1 | 0 | Ni | 5 | 0 | 0 | 300 | 0 | 0 | 3 | 10 | 0 | 0 | 60 | 0.5 | 24.4
2310 | Pt | 0.2 | 0 | 0 | IWI | SI | 500 | 4 | Al2O3 | 0 | 1 | 0 | Ni | 5 | 0 | 0 | 350 | 0 | 0 | 3 | 10 | 0 | 0 | 60 | 0.5 | 82.9
2311 | Pt | 0.2 | 0 | 0 | IWI | SI | 500 | 4 | Al2O3 | 0 | 1 | 0 | Ni | 5 | 0 | 0 | 400 | 0 | 0 | 3 | 10 | 0 | 0 | 60 | 0.5 | 95.1
2312 | Pt | 0.2 | 0 | 0 | IWI | SI | 500 | 4 | Al2O3 | 0 | 1 | 0 | Ni | 5 | 0 | 0 | 450 | 0 | 0 | 3 | 10 | 0 | 0 | 60 | 0.5 | 92.5
2313 | Pt | 0.2 | 0 | 0 | IWI | SI | 500 | 4 | Al2O3 | 0 | 1 | 0 | Ni | 10 | 0 | 0 | 200 | 0 | 0 | 3 | 10 | 0 | 0 | 60 | 0.5 | 0.887
2314 | Pt | 0.2 | 0 | 0 | IWI | SI | 500 | 4 | Al2O3 | 0 | 1 | 0 | Ni | 10 | 0 | 0 | 250 | 0 | 0 | 3 | 10 | 0 | 0 | 60 | 0.5 | 4.43
2315 | Pt | 0.2 | 0 | 0 | IWI | SI | 500 | 4 | Al2O3 | 0 | 1 | 0 | Ni | 10 | 0 | 0 | 300 | 0 | 0 | 3 | 10 | 0 | 0 | 60 | 0.5 | 33.5
2316 | Pt | 0.2 | 0 | 0 | IWI | SI | 500 | 4 | Al2O3 | 0 | 1 | 0 | Ni | 10 | 0 | 0 | 350 | 0 | 0 | 3 | 10 | 0 | 0 | 60 | 0.5 | 96
2317 | Pt | 0.2 | 0 | 0 | IWI | SI | 500 | 4 | Al2O3 | 0 | 1 | 0 | Ni | 10 | 0 | 0 | 400 | 0 | 0 | 3 | 10 | 0 | 0 | 60 | 0.5 | 97.3
2318 | Pt | 0.2 | 0 | 0 | IWI | SI | 500 | 4 | Al2O3 | 0 | 1 | 0 | Ni | 10 | 0 | 0 | 450 | 0 | 0 | 3 | 10 | 0 | 0 | 60 | 0.5 | 94.2
2319 | Pt | 0.2 | 0 | 0 | IWI | SI | 500 | 4 | Al2O3 | 0 | 1 | 0 | Ni | 15 | 0 | 0 | 200 | 0 | 0 | 3 | 10 | 0 | 0 | 60 | 0.5 | 5.32
2320 | Pt | 0.2 | 0 | 0 | IWI | SI | 500 | 4 | Al2O3 | 0 | 1 | 0 | Ni | 15 | 0 | 0 | 250 | 0 | 0 | 3 | 10 | 0 | 0 | 60 | 0.5 | 24.2
2321 | Pt | 0.2 | 0 | 0 | IWI | SI | 500 | 4 | Al2O3 | 0 | 1 | 0 | Ni | 15 | 0 | 0 | 300 | 0 | 0 | 3 | 10 | 0 | 0 | 60 | 0.5 | 97.6
2322 | Pt | 0.2 | 0 | 0 | IWI | SI | 500 | 4 | Al2O3 | 0 | 1 | 0 | Ni | 15 | 0 | 0 | 350 | 0 | 0 | 3 | 10 | 0 | 0 | 60 | 0.5 | 98.2
2323 | Pt | 0.2 | 0 | 0 | IWI | SI | 500 | 4 | Al2O3 | 0 | 1 | 0 | Ni | 15 | 0 | 0 | 400 | 0 | 0 | 3 | 10 | 0 | 0 | 60 | 0.5 | 97.3
2324 | Pt | 0.2 | 0 | 0 | IWI | SI | 500 | 4 | Al2O3 | 0 | 1 | 0 | Ni | 15 | 0 | 0 | 450 | 0 | 0 | 3 | 10 | 0 | 0 | 60 | 0.5 | 94.7
2325 | Pt | 0.2 | 0 | 0 | IWI | SI | 500 | 4 | Al2O3 | 0 | 1 | 0 | Ni | 5 | 0 | 0 | 200 | 0 | 0 | 3 | 6 | 0 | 0 | 60 | 0.5 | 0
2326 | Pt | 0.2 | 0 | 0 | IWI | SI | 500 | 4 | Al2O3 | 0 | 1 | 0 | Ni | 5 | 0 | 0 | 250 | 0 | 0 | 3 | 6 | 0 | 0 | 60 | 0.5 | 2.21
2327 | Pt | 0.2 | 0 | 0 | IWI | SI | 500 | 4 | Al2O3 | 0 | 1 | 0 | Ni | 5 | 0 | 0 | 300 | 0 | 0 | 3 | 6 | 0 | 0 | 60 | 0.5 | 8.09
2328 | Pt | 0.2 | 0 | 0 | IWI | SI | 500 | 4 | Al2O3 | 0 | 1 | 0 | Ni | 5 | 0 | 0 | 350 | 0 | 0 | 3 | 6 | 0 | 0 | 60 | 0.5 | 56.4
2329 | Pt | 0.2 | 0 | 0 | IWI | SI | 500 | 4 | Al2O3 | 0 | 1 | 0 | Ni | 5 | 0 | 0 | 400 | 0 | 0 | 3 | 6 | 0 | 0 | 60 | 0.5 | 92.8
2330 | Pt | 0.2 | 0 | 0 | IWI | SI | 500 | 4 | Al2O3 | 0 | 1 | 0 | Ni | 5 | 0 | 0 | 450 | 0 | 0 | 3 | 6 | 0 | 0 | 60 | 0.5 | 90.5
2331 | Pt | 0.2 | 0 | 0 | IWI | SI | 500 | 4 | Al2O3 | 0 | 1 | 0 | Ni | 15 | 0 | 0 | 200 | 0 | 0 | 3 | 6 | 0 | 0 | 60 | 0.5 | 0
2332 | Pt | 0.2 | 0 | 0 | IWI | SI | 500 | 4 | Al2O3 | 0 | 1 | 0 | Ni | 15 | 0 | 0 | 250 | 0 | 0 | 3 | 6 | 0 | 0 | 60 | 0.5 | 19.2
2333 | Pt | 0.2 | 0 | 0 | IWI | SI | 500 | 4 | Al2O3 | 0 | 1 | 0 | Ni | 15 | 0 | 0 | 300 | 0 | 0 | 3 | 6 | 0 | 0 | 60 | 0.5 | 38.6
2334 | Pt | 0.2 | 0 | 0 | IWI | SI | 500 | 4 | Al2O3 | 0 | 1 | 0 | Ni | 15 | 0 | 0 | 350 | 0 | 0 | 3 | 6 | 0 | 0 | 60 | 0.5 | 93.3
2335 | Pt | 0.2 | 0 | 0 | IWI | SI | 500 | 4 | Al2O3 | 0 | 1 | 0 | Ni | 15 | 0 | 0 | 400 | 0 | 0 | 3 | 6 | 0 | 0 | 60 | 0.5 | 97.6
2336 | Pt | 0.2 | 0 | 0 | IWI | SI | 500 | 4 | Al2O3 | 0 | 1 | 0 | Ni | 15 | 0 | 0 | 450 | 0 | 0 | 3 | 6 | 0 | 0 | 60 | 0.5 | 94.7
2337 | Pt | 0.2 | 0 | 0 | IWI | SI | 500 | 4 | Al2O3 | 0 | 1 | 0 | Ni | 5 | 0 | 0 | 250 | 0 | 0 | 3 | 10 | 0 | 0 | 60 | 0.33 | 1.59
2338 | Pt | 0.2 | 0 | 0 | IWI | SI | 500 | 4 | Al2O3 | 0 | 1 | 0 | Ni | 5 | 0 | 0 | 300 | 0 | 0 | 3 | 10 | 0 | 0 | 60 | 0.33 | 5.98
2339 | Pt | 0.2 | 0 | 0 | IWI | SI | 500 | 4 | Al2O3 | 0 | 1 | 0 | Ni | 5 | 0 | 0 | 350 | 0 | 0 | 3 | 10 | 0 | 0 | 60 | 0.33 | 43.6
2340 | Pt | 0.2 | 0 | 0 | IWI | SI | 500 | 4 | Al2O3 | 0 | 1 | 0 | Ni | 5 | 0 | 0 | 400 | 0 | 0 | 3 | 10 | 0 | 0 | 60 | 0.33 | 58.3
2341 | Pt | 0.2 | 0 | 0 | IWI | SI | 500 | 4 | Al2O3 | 0 | 1 | 0 | Ni | 5 | 0 | 0 | 450 | 0 | 0 | 3 | 10 | 0 | 0 | 60 | 0.33 | 56.5
2342 | Pt | 0.2 | 0 | 0 | IWI | SI | 500 | 4 | Al2O3 | 0 | 1 | 0 | Ni | 15 | 0 | 0 | 200 | 0 | 0 | 3 | 10 | 0 | 0 | 60 | 0.33 | 4.63
2343 | Pt | 0.2 | 0 | 0 | IWI | SI | 500 | 4 | Al2O3 | 0 | 1 | 0 | Ni | 15 | 0 | 0 | 250 | 0 | 0 | 3 | 10 | 0 | 0 | 60 | 0.33 | 1.59
2344 | Pt | 0.2 | 0 | 0 | IWI | SI | 500 | 4 | Al2O3 | 0 | 1 | 0 | Ni | 15 | 0 | 0 | 300 | 0 | 0 | 3 | 10 | 0 | 0 | 60 | 0.33 | 4.07
2345 | Pt | 0.2 | 0 | 0 | IWI | SI | 500 | 4 | Al2O3 | 0 | 1 | 0 | Ni | 15 | 0 | 0 | 350 | 0 | 0 | 3 | 10 | 0 | 0 | 60 | 0.33 | 28.1
2346 | Pt | 0.2 | 0 | 0 | IWI | SI | 500 | 4 | Al2O3 | 0 | 1 | 0 | Ni | 15 | 0 | 0 | 400 | 0 | 0 | 3 | 10 | 0 | 0 | 60 | 0.33 | 48
2347 | Pt | 0.2 | 0 | 0 | IWI | SI | 500 | 4 | Al2O3 | 0 | 1 | 0 | Ni | 15 | 0 | 0 | 450 | 0 | 0 | 3 | 10 | 0 | 0 | 60 | 0.33 | 63.4
2348 | Pt | 0.2 | 0 | 0 | IWI | SI | 500 | 4 | Al2O3 | 0 | 1 | 0 | Ni | 5 | 0 | 0 | 200 | 0 | 0 | 3 | 10 | 0 | 0 | 60 | 1 | 1.75
2349 | Pt | 0.2 | 0 | 0 | IWI | SI | 500 | 4 | Al2O3 | 0 | 1 | 0 | Ni | 5 | 0 | 0 | 250 | 0 | 0 | 3 | 10 | 0 | 0 | 60 | 1 | 4.23
2350 | Pt | 0.2 | 0 | 0 | IWI | SI | 500 | 4 | Al2O3 | 0 | 1 | 0 | Ni | 5 | 0 | 0 | 300 | 0 | 0 | 3 | 10 | 0 | 0 | 60 | 1 | 19.4
2351 | Pt | 0.2 | 0 | 0 | IWI | SI | 500 | 4 | Al2O3 | 0 | 1 | 0 | Ni | 5 | 0 | 0 | 350 | 0 | 0 | 3 | 10 | 0 | 0 | 60 | 1 | 57
2352 | Pt | 0.2 | 0 | 0 | IWI | SI | 500 | 4 | Al2O3 | 0 | 1 | 0 | Ni | 5 | 0 | 0 | 400 | 0 | 0 | 3 | 10 | 0 | 0 | 60 | 1 | 58.3
2353 | Pt | 0.2 | 0 | 0 | IWI | SI | 500 | 4 | Al2O3 | 0 | 1 | 0 | Ni | 5 | 0 | 0 | 450 | 0 | 0 | 3 | 10 | 0 | 0 | 60 | 1 | 69.4
2354 | Pt | 0.2 | 0 | 0 | IWI | SI | 500 | 4 | Al2O3 | 0 | 1 | 0 | Ni | 15 | 0 | 0 | 200 | 0 | 0 | 3 | 10 | 0 | 0 | 60 | 1 | 6.06
2355 | Pt | 0.2 | 0 | 0 | IWI | SI | 500 | 4 | Al2O3 | 0 | 1 | 0 | Ni | 15 | 0 | 0 | 250 | 0 | 0 | 3 | 10 | 0 | 0 | 60 | 1 | 27.7
2356 | Pt | 0.2 | 0 | 0 | IWI | SI | 500 | 4 | Al2O3 | 0 | 1 | 0 | Ni | 15 | 0 | 0 | 300 | 0 | 0 | 3 | 10 | 0 | 0 | 60 | 1 | 65.8
2357 | Pt | 0.2 | 0 | 0 | IWI | SI | 500 | 4 | Al2O3 | 0 | 1 | 0 | Ni | 15 | 0 | 0 | 350 | 0 | 0 | 3 | 10 | 0 | 0 | 60 | 1 | 78.3
2358 | Pt | 0.2 | 0 | 0 | IWI | SI | 500 | 4 | Al2O3 | 0 | 1 | 0 | Ni | 15 | 0 | 0 | 400 | 0 | 0 | 3 | 10 | 0 | 0 | 60 | 1 | 79.1
2359 | Pt | 0.2 | 0 | 0 | IWI | SI | 500 | 4 | Al2O3 | 0 | 1 | 0 | Ni | 15 | 0 | 0 | 450 | 0 | 0 | 3 | 10 | 0 | 0 | 60 | 1 | 77.8
2360 | Pt | 0.2 | 0 | 0 | IWI | SI | 500 | 4 | Al2O3 | 0 | 1 | 0 | Ni | 5 | 0 | 0 | 20 | 0 | 0 | 3 | 10 | 0 | 0 | 60 | 1 | 4.14
2361 | Pt | 0.2 | 0 | 0 | IWI | SI | 500 | 4 | Al2O3 | 0 | 1 | 0 | Ni | 5 | 0 | 0 | 20 | 0 | 0 | 3 | 10 | 0 | 0 | 60 | 0.5 | 4.62
2362 | Pt | 0.2 | 0 | 0 | IWI | SI | 500 | 4 | Al2O3 | 0 | 1 | 0 | Ni | 5 | 0 | 0 | 20 | 0 | 0 | 3 | 10 | 0 | 0 | 60 | 0.33 | 2.06
2363 | Pt | 1 | 0 | 0 | IWI | 0 | 500 | 1 | CeO2 | ZrO2 | 0.5 | 0.5 | 0 | 0 | 0 | 0 | 253 | 4 | 0 | 6 | 20 | 6 | 0 | 60 | 0.3 | 9.67
2364 | Pt | 1 | 0 | 0 | IWI | 0 | 500 | 1 | CeO2 | ZrO2 | 0.5 | 0.5 | 0 | 0 | 0 | 0 | 254 | 4 | 0 | 6 | 20 | 6 | 0 | 60 | 0.3 | 10.9
2369 | Pt | 1 | 0 | 0 | IWI | 0 | 500 | 1 | CeO2 | ZrO2 | 0.5 | 0.5 | 0 | 0 | 0 | 0 | 298 | 4 | 0 | 6 | 20 | 6 | 0 | 60 | 0.3 | 33.7
2372 | Pt | 1 | 0 | 0 | IWI | 0 | 500 | 1 | CeO2 | ZrO2 | 0.5 | 0.5 | 0 | 0 | 0 | 0 | 343 | 4 | 0 | 6 | 20 | 6 | 0 | 60 | 0.3 | 68.9
2373 | Pt | 1 | 0 | 0 | IWI | 0 | 500 | 1 | CeO2 | ZrO2 | 0.5 | 0.5 | 0 | 0 | 0 | 0 | 342 | 4 | 0 | 6 | 20 | 6 | 0 | 60 | 0.3 | 66.5
2374 | Pt | 1 | 0 | 0 | IWI | 0 | 500 | 1 | CeO2 | ZrO2 | 0.5 | 0.5 | 0 | 0 | 0 | 0 | 365 | 4 | 0 | 6 | 20 | 6 | 0 | 60 | 0.3 | 85.4
2375 | Pt | 2 | 0 | 0 | IWI | 0 | 500 | 1 | CeO2 | ZrO2 | 0.5 | 0.5 | 0 | 0 | 0 | 0 | 253 | 4 | 0 | 6 | 20 | 6 | 0 | 60 | 0.3 | 16
2376 | Pt | 2 | 0 | 0 | IWI | 0 | 500 | 1 | CeO2 | ZrO2 | 0.5 | 0.5 | 0 | 0 | 0 | 0 | 278 | 4 | 0 | 6 | 20 | 6 | 0 | 60 | 0.3 | 27.6
2377 | Pt | 2 | 0 | 0 | IWI | 0 | 500 | 1 | CeO2 | ZrO2 | 0.5 | 0.5 | 0 | 0 | 0 | 0 | 300 | 4 | 0 | 6 | 20 | 6 | 0 | 60 | 0.3 | 45.1
2378 | Pt | 2 | 0 | 0 | IWI | 0 | 500 | 1 | CeO2 | ZrO2 | 0.5 | 0.5 | 0 | 0 | 0 | 0 | 299 | 4 | 0 | 6 | 20 | 6 | 0 | 60 | 0.3 | 46.7
2379 | Pt | 2 | 0 | 0 | IWI | 0 | 500 | 1 | CeO2 | ZrO2 | 0.5 | 0.5 | 0 | 0 | 0 | 0 | 321 | 4 | 0 | 6 | 20 | 6 | 0 | 60 | 0.3 | 59.9
2380 | Pt | 2 | 0 | 0 | IWI | 0 | 500 | 1 | CeO2 | ZrO2 | 0.5 | 0.5 | 0 | 0 | 0 | 0 | 342 | 4 | 0 | 6 | 20 | 6 | 0 | 60 | 0.3 | 72.8
2381 | Pt | 2 | 0 | 0 | IWI | 0 | 500 | 1 | CeO2 | ZrO2 | 0.5 | 0.5 | 0 | 0 | 0 | 0 | 365 | 4 | 0 | 6 | 20 | 6 | 0 | 60 | 0.3 | 79.8
2382 | Pt | 3 | 0 | 0 | IWI | 0 | 500 | 1 | CeO2 | ZrO2 | 0.5 | 0.5 | 0 | 0 | 0 | 0 | 223 | 4 | 0 | 6 | 20 | 6 | 0 | 60 | 0.3 | 9.88
2383 | Pt | 3 | 0 | 0 | IWI | 0 | 500 | 1 | CeO2 | ZrO2 | 0.5 | 0.5 | 0 | 0 | 0 | 0 | 246 | 4 | 0 | 6 | 20 | 6 | 0 | 60 | 0.3 | 19.3
2384 | Pt | 3 | 0 | 0 | IWI | 0 | 500 | 1 | CeO2 | ZrO2 | 0.5 | 0.5 | 0 | 0 | 0 | 0 | 273 | 4 | 0 | 6 | 20 | 6 | 0 | 60 | 0.3 | 36.8
2385 | Pt | 3 | 0 | 0 | IWI | 0 | 500 | 1 | CeO2 | ZrO2 | 0.5 | 0.5 | 0 | 0 | 0 | 0 | 302 | 4 | 0 | 6 | 20 | 6 | 0 | 60 | 0.3 | 66.5
2386 | Pt | 3 | 0 | 0 | IWI | 0 | 500 | 1 | CeO2 | ZrO2 | 0.5 | 0.5 | 0 | 0 | 0 | 0 | 303 | 4 | 0 | 6 | 20 | 6 | 0 | 60 | 0.3 | 68.5
2387 | Pt | 3 | 0 | 0 | IWI | 0 | 500 | 1 | CeO2 | ZrO2 | 0.5 | 0.5 | 0 | 0 | 0 | 0 | 326 | 4 | 0 | 6 | 20 | 6 | 0 | 60 | 0.3 | 82.1
2388 | Pt | 3 | 0 | 0 | IWI | 0 | 500 | 1 | CeO2 | ZrO2 | 0.5 | 0.5 | 0 | 0 | 0 | 0 | 327 | 4 | 0 | 6 | 20 | 6 | 0 | 60 | 0.3 | 85
2389 | Pt | 0.68 | 0 | 0 | WI | 0 | 500 | 3 | TiO2 | 0 | 1 | 0 | 0 | 0 | 0 | 0 | 181 | 0 | 0 | 3 | 10 | 0 | 0 | 60 | 0.5 | 8.61
2390 | Pt | 0.68 | 0 | 0 | WI | 0 | 500 | 3 | TiO2 | 0 | 1 | 0 | 0 | 0 | 0 | 0 | 210 | 0 | 0 | 3 | 10 | 0 | 0 | 60 | 0.5 | 19.3
2391 | Pt | 0.68 | 0 | 0 | WI | 0 | 500 | 3 | TiO2 | 0 | 1 | 0 | 0 | 0 | 0 | 0 | 240 | 0 | 0 | 3 | 10 | 0 | 0 | 60 | 0.5 | 29.2
2392 | Pt | 0.68 | 0 | 0 | WI | 0 | 500 | 3 | TiO2 | 0 | 1 | 0 | 0 | 0 | 0 | 0 | 271 | 0 | 0 | 3 | 10 | 0 | 0 | 60 | 0.5 | 42.2
2393 | Pt | 0.68 | 0 | 0 | WI | 0 | 500 | 3 | TiO2 | 0 | 1 | 0 | 0 | 0 | 0 | 0 | 300 | 0 | 0 | 3 | 10 | 0 | 0 | 60 | 0.5 | 65.9
2394 | Pt | 0.68 | 0 | 0 | WI | 0 | 500 | 3 | TiO2 | 0 | 1 | 0 | 0 | 0 | 0 | 0 | 330 | 0 | 0 | 3 | 10 | 0 | 0 | 60 | 0.5 | 79.4
2395 | Pt | 0.68 | 0 | 0 | WI | 0 | 500 | 3 | TiO2 | 0 | 1 | 0 | 0 | 0 | 0 | 0 | 360 | 0 | 0 | 3 | 10 | 0 | 0 | 60 | 0.5 | 80.2
2396 | Pt | 0.68 | 0 | 0 | WI | 0 | 500 | 3 | TiO2 | 0 | 1 | 0 | Ce | 10 | 0 | 0 | 180 | 0 | 0 | 3 | 10 | 0 | 0 | 60 | 0.5 | 9.62
2397 | Pt | 0.68 | 0 | 0 | WI | 0 | 500 | 3 | TiO2 | 0 | 1 | 0 | Ce | 10 | 0 | 0 | 210 | 0 | 0 | 3 | 10 | 0 | 0 | 60 | 0.5 | 26.8
2398 | Pt | 0.68 | 0 | 0 | WI | 0 | 500 | 3 | TiO2 | 0 | 1 | 0 | Ce | 10 | 0 | 0 | 240 | 0 | 0 | 3 | 10 | 0 | 0 | 60 | 0.5 | 55.4
2399 | Pt | 0.68 | 0 | 0 | WI | 0 | 500 | 3 | TiO2 | 0 | 1 | 0 | Ce | 10 | 0 | 0 | 271 | 0 | 0 | 3 | 10 | 0 | 0 | 60 | 0.5 | 66.9
2400 | Pt | 0.68 | 0 | 0 | WI | 0 | 500 | 3 | TiO2 | 0 | 1 | 0 | Ce | 10 | 0 | 0 | 300 | 0 | 0 | 3 | 10 | 0 | 0 | 60 | 0.5 | 81.1
2401 | Pt | 0.68 | 0 | 0 | WI | 0 | 500 | 3 | TiO2 | 0 | 1 | 0 | Ce | 10 | 0 | 0 | 330 | 0 | 0 | 3 | 10 | 0 | 0 | 60 | 0.5 | 83.9
2402 | Pt | 0.68 | 0 | 0 | WI | 0 | 500 | 3 | TiO2 | 0 | 1 | 0 | Ce | 10 | 0 | 0 | 360 | 0 | 0 | 3 | 10 | 0 | 0 | 60 | 0.5 | 84.9
2403 | Pt | 0.68 | 0 | 0 | WI | 0 | 500 | 3 | CeO2 | 0 | 1 | 0 | 0 | 0 | 0 | 0 | 180 | 0 | 0 | 3 | 10 | 0 | 0 | 60 | 0.5 | 4.96
2404 | Pt | 0.68 | 0 | 0 | WI | 0 | 500 | 3 | CeO2 | 0 | 1 | 0 | 0 | 0 | 0 | 0 | 210 | 0 | 0 | 3 | 10 | 0 | 0 | 60 | 0.5 | 8.37
2405 | Pt | 0.68 | 0 | 0 | WI | 0 | 500 | 3 | CeO2 | 0 | 1 | 0 | 0 | 0 | 0 | 0 | 240 | 0 | 0 | 3 | 10 | 0 | 0 | 60 | 0.5 | 23.7
2406 | Pt | 0.68 | 0 | 0 | WI | 0 | 500 | 3 | CeO2 | 0 | 1 | 0 | 0 | 0 | 0 | 0 | 270 | 0 | 0 | 3 | 10 | 0 | 0 | 60 | 0.5 | 38.3
2407 | Pt | 0.68 | 0 | 0 | WI | 0 | 500 | 3 | CeO2 | 0 | 1 | 0 | 0 | 0 | 0 | 0 | 300 | 0 | 0 | 3 | 10 | 0 | 0 | 60 | 0.5 | 73.6
2408 | Pt | 0.68 | 0 | 0 | WI | 0 | 500 | 3 | CeO2 | 0 | 1 | 0 | 0 | 0 | 0 | 0 | 330 | 0 | 0 | 3 | 10 | 0 | 0 | 60 | 0.5 | 82.7
2409 | Pt | 0.68 | 0 | 0 | WI | 0 | 500 | 3 | CeO2 | 0 | 1 | 0 | 0 | 0 | 0 | 0 | 360 | 0 | 0 | 3 | 10 | 0 | 0 | 60 | 0.5 | 82.8
2410 | Pt | 0.68 | 0 | 0 | WI | 0 | 500 | 3 | TiO2 | 0 | 1 | 0 | Ce | 5 | 0 | 0 | 180 | 46.1 | 0 | 2.5 | 25.8 | 3.1 | 0 | 60 | 0.5 | 0.634
2411 | Pt | 0.68 | 0 | 0 | WI | 0 | 500 | 3 | TiO2 | 0 | 1 | 0 | Ce | 5 | 0 | 0 | 210 | 46.1 | 0 | 2.5 | 25.8 | 3.1 | 0 | 60 | 0.5 | 4.51
2412 | Pt | 0.68 | 0 | 0 | WI | 0 | 500 | 3 | TiO2 | 0 | 1 | 0 | Ce | 5 | 0 | 0 | 241 | 46.1 | 0 | 2.5 | 25.8 | 3.1 | 0 | 60 | 0.5 | 14
2413 | Pt | 0.68 | 0 | 0 | WI | 0 | 500 | 3 | TiO2 | 0 | 1 | 0 | Ce | 5 | 0 | 0 | 271 | 46.1 | 0 | 2.5 | 25.8 | 3.1 | 0 | 60 | 0.5 | 31.1
2414 | Pt | 0.68 | 0 | 0 | WI | 0 | 500 | 3 | TiO2 | 0 | 1 | 0 | Ce | 5 | 0 | 0 | 301 | 46.1 | 0 | 2.5 | 25.8 | 3.1 | 0 | 60 | 0.5 | 50.5
2415 | Pt | 0.68 | 0 | 0 | WI | 0 | 500 | 3 | TiO2 | 0 | 1 | 0 | Ce | 5 | 0 | 0 | 331 | 46.1 | 0 | 2.5 | 25.8 | 3.1 | 0 | 60 | 0.5 | 62
2416 | Pt | 0.68 | 0 | 0 | WI | 0 | 500 | 3 | TiO2 | 0 | 1 | 0 | Ce | 5 | 0 | 0 | 361 | 46.1 | 0 | 2.5 | 25.8 | 3.1 | 0 | 60 | 0.5 | 65.1
2417 | Pt | 0.68 | 0 | 0 | WI | 0 | 500 | 3 | TiO2 | 0 | 1 | 0 | Ce | 10 | 0 | 0 | 180 | 46.1 | 0 | 2.5 | 25.8 | 3.1 | 0 | 60 | 0.5 | 1.44
2418 | Pt | 0.68 | 0 | 0 | WI | 0 | 500 | 3 | TiO2 | 0 | 1 | 0 | Ce | 10 | 0 | 0 | 210 | 46.1 | 0 | 2.5 | 25.8 | 3.1 | 0 | 60 | 0.5 | 6.33
2419 | Pt | 0.68 | 0 | 0 | WI | 0 | 500 | 3 | TiO2 | 0 | 1 | 0 | Ce | 10 | 0 | 0 | 240 | 46.1 | 0 | 2.5 | 25.8 | 3.1 | 0 | 60 | 0.5 | 20.1
2420 | Pt | 0.68 | 0 | 0 | WI | 0 | 500 | 3 | TiO2 | 0 | 1 | 0 | Ce | 10 | 0 | 0 | 270 | 46.1 | 0 | 2.5 | 25.8 | 3.1 | 0 | 60 | 0.5 | 38.5
2421 | Pt | 0.68 | 0 | 0 | WI | 0 | 500 | 3 | TiO2 | 0 | 1 | 0 | Ce | 10 | 0 | 0 | 301 | 46.1 | 0 | 2.5 | 25.8 | 3.1 | 0 | 60 | 0.5 | 52.1
2422 | Pt | 0.68 | 0 | 0 | WI | 0 | 500 | 3 | TiO2 | 0 | 1 | 0 | Ce | 10 | 0 | 0 | 331 | 46.1 | 0 | 2.5 | 25.8 | 3.1 | 0 | 60 | 0.5 | 62.9
2423 | Pt | 0.68 | 0 | 0 | WI | 0 | 500 | 3 | TiO2 | 0 | 1 | 0 | Ce | 10 | 0 | 0 | 361 | 46.1 | 0 | 2.5 | 25.8 | 3.1 | 0 | 60 | 0.5 | 63.1
2424 | Pt | 0.68 | 0 | 0 | WI | 0 | 500 | 3 | TiO2 | 0 | 1 | 0 | Ce | 20 | 0 | 0 | 180 | 46.1 | 0 | 2.5 | 25.8 | 3.1 | 0 | 60 | 0.5 | 2.65
2425 | Pt | 0.68 | 0 | 0 | WI | 0 | 500 | 3 | TiO2 | 0 | 1 | 0 | Ce | 20 | 0 | 0 | 210 | 46.1 | 0 | 2.5 | 25.8 | 3.1 | 0 | 60 | 0.5 | 11.2
2426 | Pt | 0.68 | 0 | 0 | WI | 0 | 500 | 3 | TiO2 | 0 | 1 | 0 | Ce | 20 | 0 | 0 | 240 | 46.1 | 0 | 2.5 | 25.8 | 3.1 | 0 | 60 | 0.5 | 29
2427 | Pt | 0.68 | 0 | 0 | WI | 0 | 500 | 3 | TiO2 | 0 | 1 | 0 | Ce | 20 | 0 | 0 | 270 | 46.1 | 0 | 2.5 | 25.8 | 3.1 | 0 | 60 | 0.5 | 51.1
2428 | Pt | 0.68 | 0 | 0 | WI | 0 | 500 | 3 | TiO2 | 0 | 1 | 0 | Ce | 20 | 0 | 0 | 300 | 46.1 | 0 | 2.5 | 25.8 | 3.1 | 0 | 60 | 0.5 | 67.9
2429 | Pt | 0.68 | 0 | 0 | WI | 0 | 500 | 3 | TiO2 | 0 | 1 | 0 | Ce | 20 | 0 | 0 | 331 | 46.1 | 0 | 2.5 | 25.8 | 3.1 | 0 | 60 | 0.5 | 78.4
2430 | Pt | 0.68 | 0 | 0 | WI | 0 | 500 | 3 | TiO2 | 0 | 1 | 0 | Ce | 20 | 0 | 0 | 361 | 46.1 | 0 | 2.5 | 25.8 | 3.1 | 0 | 60 | 0.5 | 66.1
2431 | Au | 2 | 0 | 0 | DP | 0 | 400 | 2 | CeO2 | La2O3 | 0.9 | 0.1 | 0 | 0 | 0 | 0 | 140 | 0 | 0 | 5 | 30 | 0 | 0 | 60 | 14.85 | 7.73
2432 | Au | 2 | 0 | 0 | DP | 0 | 400 | 2 | CeO2 | La2O3 | 0.9 | 0.1 | 0 | 0 | 0 | 0 | 180 | 0 | 0 | 5 | 30 | 0 | 0 | 60 | 14.85 | 17.9
2433 | Au | 2 | 0 | 0 | DP | 0 | 400 | 2 | CeO2 | La2O3 | 0.9 | 0.1 | 0 | 0 | 0 | 0 | 220 | 0 | 0 | 5 | 30 | 0 | 0 | 60 | 14.85 | 30.8
2434 | Au | 2 | 0 | 0 | DP | 0 | 400 | 2 | CeO2 | La2O3 | 0.9 | 0.1 | 0 | 0 | 0 | 0 | 260 | 0 | 0 | 5 | 30 | 0 | 0 | 60 | 14.85 | 53.7
2435 | Au | 2 | 0 | 0 | DP | 0 | 400 | 2 | CeO2 | La2O3 | 0.9 | 0.1 | 0 | 0 | 0 | 0 | 301 | 0 | 0 | 5 | 30 | 0 | 0 | 60 | 14.85 | 86
2436 | Au | 2 | 0 | 0 | DP | 0 | 400 | 2 | CeO2 | La2O3 | 0.9 | 0.1 | 0 | 0 | 0 | 0 | 350 | 0 | 0 | 5 | 30 | 0 | 0 | 60 | 14.85 | 94.2
2437 | Au | 2 | 0 | 0 | DP | 0 | 400 | 2 | CeO2 | Sm2O3 | 0.9 | 0.1 | 0 | 0 | 0 | 0 | 140 | 0 | 0 | 5 | 30 | 0 | 0 | 60 | 14.85 | 13.7
2438 | Au | 2 | 0 | 0 | DP | 0 | 400 | 2 | CeO2 | Sm2O3 | 0.9 | 0.1 | 0 | 0 | 0 | 0 | 180 | 0 | 0 | 5 | 30 | 0 | 0 | 60 | 14.85 | 29.4
2439 | Au | 2 | 0 | 0 | DP | 0 | 400 | 2 | CeO2 | Sm2O3 | 0.9 | 0.1 | 0 | 0 | 0 | 0 | 221 | 0 | 0 | 5 | 30 | 0 | 0 | 60 | 14.85 | 57.5
2440 | Au | 2 | 0 | 0 | DP | 0 | 400 | 2 | CeO2 | Sm2O3 | 0.9 | 0.1 | 0 | 0 | 0 | 0 | 260 | 0 | 0 | 5 | 30 | 0 | 0 | 60 | 14.85 | 90.3
2441 | Au | 2 | 0 | 0 | DP | 0 | 400 | 2 | CeO2 | Sm2O3 | 0.9 | 0.1 | 0 | 0 | 0 | 0 | 301 | 0 | 0 | 5 | 30 | 0 | 0 | 60 | 14.85 | 95.4
2442 | Au | 2 | 0 | 0 | DP | 0 | 400 | 2 | CeO2 | Sm2O3 | 0.9 | 0.1 | 0 | 0 | 0 | 0 | 352 | 0 | 0 | 5 | 30 | 0 | 0 | 60 | 14.85 | 96.7
2443 | Au | 2 | 0 | 0 | DP | 0 | 400 | 2 | CeO2 | Gd2O3 | 0.9 | 0.1 | 0 | 0 | 0 | 0 | 140 | 0 | 0 | 5 | 30 | 0 | 0 | 60 | 14.85 | 9.65
2444 | Au | 2 | 0 | 0 | DP | 0 | 400 | 2 | CeO2 | Gd2O3 | 0.9 | 0.1 | 0 | 0 | 0 | 0 | 180 | 0 | 0 | 5 | 30 | 0 | 0 | 60 | 14.85 | 21.6
2445 | Au | 2 | 0 | 0 | DP | 0 | 400 | 2 | CeO2 | Gd2O3 | 0.9 | 0.1 | 0 | 0 | 0 | 0 | 220 | 0 | 0 | 5 | 30 | 0 | 0 | 60 | 14.85 | 42.1
2446 | Au | 2 | 0 | 0 | DP | 0 | 400 | 2 | CeO2 | Gd2O3 | 0.9 | 0.1 | 0 | 0 | 0 | 0 | 261 | 0 | 0 | 5 | 30 | 0 | 0 | 60 | 14.85 | 74.2
2447 | Au | 2 | 0 | 0 | DP | 0 | 400 | 2 | CeO2 | Gd2O3 | 0.9 | 0.1 | 0 | 0 | 0 | 0 | 301 | 0 | 0 | 5 | 30 | 0 | 0 | 60 | 14.85 | 94.2
2448 | Au | 2 | 0 | 0 | DP | 0 | 400 | 2 | CeO2 | Gd2O3 | 0.9 | 0.1 | 0 | 0 | 0 | 0 | 351 | 0 | 0 | 5 | 30 | 0 | 0 | 60 | 14.85 | 94.6
2449 | Au | 2 | 0 | 0 | DP | 0 | 400 | 2 | CeO2 | Y203 | 0.9 | 0.1 | 0 | 0 | 0 | 0 | 260 | 0 | 0 | 5 | 30 | 0 | 0 | 60 | 14.85 | 80.5
2450 | Au | 2 | 0 | 0 | DP | 0 | 400 | 2 | CeO2 | Y203 | 0.9 | 0.1 | 0 | 0 | 0 | 0 | 301 | 0 | 0 | 5 | 30 | 0 | 0 | 60 | 14.85 | 89.8
2451 | Au | 2 | 0 | 0 | DP | 0 | 400 | 2 | CeO2 | Y203 | 0.9 | 0.1 | 0 | 0 | 0 | 0 | 350 | 0 | 0 | 5 | 30 | 0 | 0 | 60 | 14.85 | 94.6
2452 | Au | 2 | 0 | 0 | DP | 0 | 400 | 2 | La2O3 | 0 | 0.1 | 0 | 0 | 0 | 0 | 0 | 140 | 0 | 0 | 5 | 30 | 0 | 0 | 60 | 14.85 | 13.5
2453 | Au | 2 | 0 | 0 | DP | 0 | 400 | 2 | La2O3 | 0 | 0.1 | 0 | 0 | 0 | 0 | 0 | 180 | 0 | 0 | 5 | 30 | 0 | 0 | 60 | 14.85 | 27.1
2454 | Au | 2 | 0 | 0 | DP | 0 | 400 | 2 | La2O3 | 0 | 0.1 | 0 | 0 | 0 | 0 | 0 | 220 | 0 | 0 | 5 | 30 | 0 | 0 | 60 | 14.85 | 47.5
2455 | Au | 2 | 0 | 0 | DP | 0 | 400 | 2 | La2O3 | 0 | 0.1 | 0 | 0 | 0 | 0 | 0 | 260 | 0 | 0 | 5 | 30 | 0 | 0 | 60 | 14.85 | 73.3
2456 | Au | 2 | 0 | 0 | DP | 0 | 400 | 2 | La2O3 | 0 | 0.1 | 0 | 0 | 0 | 0 | 0 | 301 | 0 | 0 | 5 | 30 | 0 | 0 | 60 | 14.85 | 93.8
2457 | Au | 2 | 0 | 0 | DP | 0 | 400 | 2 | La2O3 | 0 | 0.1 | 0 | 0 | 0 | 0 | 0 | 351 | 0 | 0 | 5 | 30 | 0 | 0 | 60 | 14.85 | 95.8
2458 | Au | 2 | 0 | 0 | DP | 0 | 400 | 2 | Sm2O3 | 0 | 0.1 | 0 | 0 | 0 | 0 | 0 | 140 | 0 | 0 | 5 | 30 | 0 | 0 | 60 | 14.85 | 22.5
2459 | Au | 2 | 0 | 0 | DP | 0 | 400 | 2 | Sm2O3 | 0 | 0.1 | 0 | 0 | 0 | 0 | 0 | 180 | 0 | 0 | 5 | 30 | 0 | 0 | 60 | 14.85 | 44
2460 | Au | 2 | 0 | 0 | DP | 0 | 400 | 2 | Sm2O3 | 0 | 0.1 | 0 | 0 | 0 | 0 | 0 | 220 | 0 | 0 | 5 | 30 | 0 | 0 | 60 | 14.85 | 73.2
2461 | Au | 2 | 0 | 0 | DP | 0 | 400 | 2 | Sm2O3 | 0 | 0.1 | 0 | 0 | 0 | 0 | 0 | 261 | 0 | 0 | 5 | 30 | 0 | 0 | 60 | 14.85 | 94.4
2462 | Au | 2 | 0 | 0 | DP | 0 | 400 | 2 | Sm2O3 | 0 | 0.1 | 0 | 0 | 0 | 0 | 0 | 301 | 0 | 0 | 5 | 30 | 0 | 0 | 60 | 14.85 | 96.5
2463 | Au | 2 | 0 | 0 | DP | 0 | 400 | 2 | Sm2O3 | 0 | 0.1 | 0 | 0 | 0 | 0 | 0 | 351 | 0 | 0 | 5 | 30 | 0 | 0 | 60 | 14.85 | 96.7
2464 | Au | 2 | 0 | 0 | DP | 0 | 400 | 2 | Gd2O3 | 0 | 0.1 | 0 | 0 | 0 | 0 | 0 | 140 | 0 | 0 | 5 | 30 | 0 | 0 | 60 | 14.85 | 12.1
2465 | Au | 2 | 0 | 0 | DP | 0 | 400 | 2 | Gd2O3 | 0 | 0.1 | 0 | 0 | 0 | 0 | 0 | 180 | 0 | 0 | 5 | 30 | 0 | 0 | 60 | 14.85 | 23.5
2466 | Au | 2 | 0 | 0 | DP | 0 | 400 | 2 | Gd2O3 | 0 | 0.1 | 0 | 0 | 0 | 0 | 0 | 220 | 0 | 0 | 5 | 30 | 0 | 0 | 60 | 14.85 | 44.1
2467 | Au | 2 | 0 | 0 | DP | 0 | 400 | 2 | Gd2O3 | 0 | 0.1 | 0 | 0 | 0 | 0 | 0 | 261 | 0 | 0 | 5 | 30 | 0 | 0 | 60 | 14.85 | 86.9
2468 | Au | 2 | 0 | 0 | DP | 0 | 400 | 2 | Gd2O3 | 0 | 0.1 | 0 | 0 | 0 | 0 | 0 | 301 | 0 | 0 | 5 | 30 | 0 | 0 | 60 | 14.85 | 94.6
2469 | Au | 2 | 0 | 0 | DP | 0 | 400 | 2 | Gd2O3 | 0 | 0.1 | 0 | 0 | 0 | 0 | 0 | 351 | 0 | 0 | 5 | 30 | 0 | 0 | 60 | 14.85 | 95.4
2470 | Au | 2 | 0 | 0 | DP | 0 | 400 | 2 | Yb2O3 | 0 | 0.1 | 0 | 0 | 0 | 0 | 0 | 140 | 0 | 0 | 5 | 30 | 0 | 0 | 60 | 14.85 | 35.6
2471 | Au | 2 | 0 | 0 | DP | 0 | 400 | 2 | Yb2O3 | 0 | 0.1 | 0 | 0 | 0 | 0 | 0 | 180 | 0 | 0 | 5 | 30 | 0 | 0 | 60 | 14.85 | 73.2
2472 | Au | 2 | 0 | 0 | DP | 0 | 400 | 2 | Yb2O3 | 0 | 0.1 | 0 | 0 | 0 | 0 | 0 | 221 | 0 | 0 | 5 | 30 | 0 | 0 | 60 | 14.85 | 88
2473 | Au | 2 | 0 | 0 | DP | 0 | 400 | 2 | Yb2O3 | 0 | 0.1 | 0 | 0 | 0 | 0 | 0 | 261 | 0 | 0 | 5 | 30 | 0 | 0 | 60 | 14.85 | 95.3
2474 | Au | 2 | 0 | 0 | DP | 0 | 400 | 2 | Yb2O3 | 0 | 0.1 | 0 | 0 | 0 | 0 | 0 | 300 | 0 | 0 | 5 | 30 | 0 | 0 | 60 | 14.85 | 95.9
2475 | Au | 2 | 0 | 0 | DP | 0 | 400 | 2 | Yb2O3 | 0 | 0.1 | 0 | 0 | 0 | 0 | 0 | 351 | 0 | 0 | 5 | 30 | 0 | 0 | 60 | 14.85 | 96.5
2476 | Pt | 0.5 | 0 | 0 | WI | 0 | 25 | 0 | TiO2 | 0 | 1 | 0 | 0 | 0 | 0 | 0 | 184 | 0 | 0 | 3 | 10 | 0 | 0 | 60 | 0.5 | 2.82
2477 | Pt | 0.5 | 0 | 0 | WI | 0 | 25 | 0 | TiO2 | 0 | 1 | 0 | 0 | 0 | 0 | 0 | 197 | 0 | 0 | 3 | 10 | 0 | 0 | 60 | 0.5 | 4.92
2478 | Pt | 0.5 | 0 | 0 | WI | 0 | 25 | 0 | TiO2 | 0 | 1 | 0 | 0 | 0 | 0 | 0 | 204 | 0 | 0 | 3 | 10 | 0 | 0 | 60 | 0.5 | 6.83
2479 | Pt | 0.5 | 0 | 0 | WI | 0 | 25 | 0 | TiO2 | 0 | 1 | 0 | 0 | 0 | 0 | 0 | 216 | 0 | 0 | 3 | 10 | 0 | 0 | 60 | 0.5 | 10.2
2480 | Pt | 0.5 | 0 | 0 | WI | 0 | 25 | 0 | TiO2 | 0 | 1 | 0 | 0 | 0 | 0 | 0 | 227 | 0 | 0 | 3 | 10 | 0 | 0 | 60 | 0.5 | 12.5
2481 | Pt | 0.5 | 0 | 0 | WI | 0 | 25 | 0 | TiO2 | 0 | 1 | 0 | 0 | 0 | 0 | 0 | 238 | 0 | 0 | 3 | 10 | 0 | 0 | 60 | 0.5 | 16.4
2482 | Pt | 0.5 | 0 | 0 | WI | 0 | 25 | 0 | TiO2 | 0 | 1 | 0 | 0 | 0 | 0 | 0 | 258 | 0 | 0 | 3 | 10 | 0 | 0 | 60 | 0.5 | 24.2
2483 | Pt | 0.5 | 0 | 0 | WI | 0 | 25 | 0 | TiO2 | 0 | 1 | 0 | 0 | 0 | 0 | 0 | 271 | 0 | 0 | 3 | 10 | 0 | 0 | 60 | 0.5 | 25.9
2484 | Pt | 0.5 | 0 | 0 | WI | 0 | 25 | 0 | TiO2 | 0 | 1 | 0 | 0 | 0 | 0 | 0 | 291 | 0 | 0 | 3 | 10 | 0 | 0 | 60 | 0.5 | 38.4
2487 | Pt | 0.5 | 0 | 0 | WI | 0 | 25 | 0 | TiO2 | 0 | 1 | 0 | 0 | 0 | 0 | 0 | 357 | 0 | 0 | 3 | 10 | 0 | 0 | 60 | 0.5 | 80.4
2488 | Pt | 0.5 | 0 | 0 | WI | 0 | 25 | 0 | TiO2 | 0 | 1 | 0 | 0 | 0 | 0 | 0 | 366 | 0 | 0 | 3 | 10 | 0 | 0 | 60 | 0.5 | 83.2
2489 | Pt | 0.5 | 0 | 0 | WI | 0 | 25 | 0 | TiO2 | 0 | 1 | 0 | 0 | 0 | 0 | 0 | 393 | 0 | 0 | 3 | 10 | 0 | 0 | 60 | 0.5 | 93.6
2490 | Pt | 0.5 | 0 | 0 | WI | 0 | 25 | 0 | TiO2 | 0 | 1 | 0 | 0 | 0 | 0 | 0 | 404 | 0 | 0 | 3 | 10 | 0 | 0 | 60 | 0.5 | 94.6
2492 | Pt | 0.5 | 0 | 0 | WI | 0 | 25 | 0 | TiO2 | 0 | 1 | 0 | 0 | 0 | 0 | 0 | 170 | 0 | 0 | 3 | 10 | 0 | 0 | 60 | 0.5 | 2.22
2493 | Pt | 0.5 | 0 | 0 | WI | 0 | 25 | 0 | TiO2 | 0 | 1 | 0 | 0 | 0 | 0 | 0 | 190 | 0 | 0 | 3 | 10 | 0 | 0 | 60 | 0.5 | 6.44
2494 | Pt | 0.5 | 0 | 0 | WI | 0 | 25 | 0 | TiO2 | 0 | 1 | 0 | 0 | 0 | 0 | 0 | 203 | 0 | 0 | 3 | 10 | 0 | 0 | 60 | 0.5 | 11.5
2495 | Pt | 0.5 | 0 | 0 | WI | 0 | 25 | 0 | TiO2 | 0 | 1 | 0 | 0 | 0 | 0 | 0 | 235 | 0 | 0 | 3 | 10 | 0 | 0 | 60 | 0.5 | 28.1
2496 | Pt | 0.5 | 0 | 0 | WI | 0 | 25 | 0 | TiO2 | 0 | 1 | 0 | 0 | 0 | 0 | 0 | 255 | 0 | 0 | 3 | 10 | 0 | 0 | 60 | 0.5 | 40.1
2497 | Pt | 0.5 | 0 | 0 | WI | 0 | 25 | 0 | TiO2 | 0 | 1 | 0 | 0 | 0 | 0 | 0 | 267 | 0 | 0 | 3 | 10 | 0 | 0 | 60 | 0.5 | 45.4
2498 | Pt | 0.5 | 0 | 0 | WI | 0 | 25 | 0 | TiO2 | 0 | 1 | 0 | 0 | 0 | 0 | 0 | 284 | 0 | 0 | 3 | 10 | 0 | 0 | 60 | 0.5 | 61.8
2499 | Pt | 0.5 | 0 | 0 | WI | 0 | 25 | 0 | TiO2 | 0 | 1 | 0 | 0 | 0 | 0 | 0 | 298 | 0 | 0 | 3 | 10 | 0 | 0 | 60 | 0.5 | 64.5
2500 | Pt | 0.5 | 0 | 0 | WI | 0 | 25 | 0 | TiO2 | 0 | 1 | 0 | 0 | 0 | 0 | 0 | 316 | 0 | 0 | 3 | 10 | 0 | 0 | 60 | 0.5 | 76.9
2501 | Pt | 0.5 | 0 | 0 | WI | 0 | 25 | 0 | TiO2 | 0 | 1 | 0 | 0 | 0 | 0 | 0 | 330 | 0 | 0 | 3 | 10 | 0 | 0 | 60 | 0.5 | 90.1
2502 | Pt | 0.5 | 0 | 0 | WI | 0 | 25 | 0 | TiO2 | 0 | 1 | 0 | 0 | 0 | 0 | 0 | 350 | 0 | 0 | 3 | 10 | 0 | 0 | 60 | 0.5 | 95
2503 | Pt | 0.5 | 0 | 0 | WI | 0 | 25 | 0 | TiO2 | 0 | 1 | 0 | 0 | 0 | 0 | 0 | 364 | 0 | 0 | 3 | 10 | 0 | 0 | 60 | 0.5 | 95.4
2504 | Pt | 0.5 | 0 | 0 | WI | 0 | 25 | 0 | TiO2 | 0 | 1 | 0 | 0 | 0 | 0 | 0 | 390 | 0 | 0 | 3 | 10 | 0 | 0 | 60 | 0.5 | 97
2505 | Pt | 0.5 | 0 | 0 | WI | 0 | 25 | 0 | TiO2 | 0 | 1 | 0 | K | 0.1 | 0 | 0 | 171 | 0 | 0 | 3 | 10 | 0 | 0 | 60 | 0.5 | 2.43
2506 | Pt | 0.5 | 0 | 0 | WI | 0 | 25 | 0 | TiO2 | 0 | 1 | 0 | K | 0.1 | 0 | 0 | 180 | 0 | 0 | 3 | 10 | 0 | 0 | 60 | 0.5 | 4.97
2507 | Pt | 0.5 | 0 | 0 | WI | 0 | 25 | 0 | TiO2 | 0 | 1 | 0 | K | 0.1 | 0 | 0 | 191 | 0 | 0 | 3 | 10 | 0 | 0 | 60 | 0.5 | 7.5
2508 | Pt | 0.5 | 0 | 0 | WI | 0 | 25 | 0 | TiO2 | 0 | 1 | 0 | K | 0.1 | 0 | 0 | 201 | 0 | 0 | 3 | 10 | 0 | 0 | 60 | 0.5 | 11.3
2509 | Pt | 0.5 | 0 | 0 | WI | 0 | 25 | 0 | TiO2 | 0 | 1 | 0 | K | 0.1 | 0 | 0 | 213 | 0 | 0 | 3 | 10 | 0 | 0 | 60 | 0.5 | 16.2
2510 | Pt | 0.5 | 0 | 0 | WI | 0 | 25 | 0 | TiO2 | 0 | 1 | 0 | K | 0.1 | 0 | 0 | 240 | 0 | 0 | 3 | 10 | 0 | 0 | 60 | 0.5 | 26
2511 | Pt | 0.5 | 0 | 0 | WI | 0 | 25 | 0 | TiO2 | 0 | 1 | 0 | K | 0.1 | 0 | 0 | 258 | 0 | 0 | 3 | 10 | 0 | 0 | 60 | 0.5 | 42
2512 | Pt | 0.5 | 0 | 0 | WI | 0 | 25 | 0 | TiO2 | 0 | 1 | 0 | K | 0.1 | 0 | 0 | 270 | 0 | 0 | 3 | 10 | 0 | 0 | 60 | 0.5 | 45.1
2513 | Pt | 0.5 | 0 | 0 | WI | 0 | 25 | 0 | TiO2 | 0 | 1 | 0 | K | 0.1 | 0 | 0 | 296 | 0 | 0 | 3 | 10 | 0 | 0 | 60 | 0.5 | 65.6
2514 | Pt | 0.5 | 0 | 0 | WI | 0 | 25 | 0 | TiO2 | 0 | 1 | 0 | K | 0.1 | 0 | 0 | 319 | 0 | 0 | 3 | 10 | 0 | 0 | 60 | 0.5 | 84.8
2515 | Pt | 0.5 | 0 | 0 | WI | 0 | 25 | 0 | TiO2 | 0 | 1 | 0 | K | 0.1 | 0 | 0 | 329 | 0 | 0 | 3 | 10 | 0 | 0 | 60 | 0.5 | 94
2516 | Pt | 0.5 | 0 | 0 | WI | 0 | 25 | 0 | TiO2 | 0 | 1 | 0 | K | 0.1 | 0 | 0 | 360 | 0 | 0 | 3 | 10 | 0 | 0 | 60 | 0.5 | 96.9
2517 | Pt | 0.5 | 0 | 0 | WI | 0 | 25 | 0 | TiO2 | 0 | 1 | 0 | K | 0.1 | 0 | 0 | 390 | 0 | 0 | 3 | 10 | 0 | 0 | 60 | 0.5 | 96.6
2518 | Pt | 0.5 | 0 | 0 | WI | 0 | 25 | 0 | TiO2 | 0 | 1 | 0 | Na | 0.06 | 0 | 0 | 181 | 0 | 0 | 3 | 10 | 0 | 0 | 60 | 0.5 | 7.32
2519 | Pt | 0.5 | 0 | 0 | WI | 0 | 25 | 0 | TiO2 | 0 | 1 | 0 | Na | 0.06 | 0 | 0 | 196 | 0 | 0 | 3 | 10 | 0 | 0 | 60 | 0.5 | 12.2
2520 | Pt | 0.5 | 0 | 0 | WI | 0 | 25 | 0 | TiO2 | 0 | 1 | 0 | Na | 0.06 | 0 | 0 | 210 | 0 | 0 | 3 | 10 | 0 | 0 | 60 | 0.5 | 20.5
2521 | Pt | 0.5 | 0 | 0 | WI | 0 | 25 | 0 | TiO2 | 0 | 1 | 0 | Na | 0.06 | 0 | 0 | 233 | 0 | 0 | 3 | 10 | 0 | 0 | 60 | 0.5 | 40.8
2522 | Pt | 0.5 | 0 | 0 | WI | 0 | 25 | 0 | TiO2 | 0 | 1 | 0 | Na | 0.06 | 0 | 0 | 245 | 0 | 0 | 3 | 10 | 0 | 0 | 60 | 0.5 | 46.9
2523 | Pt | 0.5 | 0 | 0 | WI | 0 | 25 | 0 | TiO2 | 0 | 1 | 0 | Na | 0.06 | 0 | 0 | 261 | 0 | 0 | 3 | 10 | 0 | 0 | 60 | 0.5 | 63.1
2524 | Pt | 0.5 | 0 | 0 | WI | 0 | 25 | 0 | TiO2 | 0 | 1 | 0 | Na | 0.06 | 0 | 0 | 273 | 0 | 0 | 3 | 10 | 0 | 0 | 60 | 0.5 | 68.4
2525 | Pt | 0.5 | 0 | 0 | WI | 0 | 25 | 0 | TiO2 | 0 | 1 | 0 | Na | 0.06 | 0 | 0 | 287 | 0 | 0 | 3 | 10 | 0 | 0 | 60 | 0.5 | 86.6
2526 | Pt | 0.5 | 0 | 0 | WI | 0 | 25 | 0 | TiO2 | 0 | 1 | 0 | Na | 0.06 | 0 | 0 | 310 | 0 | 0 | 3 | 10 | 0 | 0 | 60 | 0.5 | 93.2
2527 | Pt | 0.5 | 0 | 0 | WI | 0 | 25 | 0 | TiO2 | 0 | 1 | 0 | Na | 0.06 | 0 | 0 | 327 | 0 | 0 | 3 | 10 | 0 | 0 | 60 | 0.5 | 96.3
2528 | Pt | 0.5 | 0 | 0 | WI | 0 | 25 | 0 | TiO2 | 0 | 1 | 0 | Na | 0.06 | 0 | 0 | 347 | 0 | 0 | 3 | 10 | 0 | 0 | 60 | 0.5 | 97.3
2529 | Pt | 0.5 | 0 | 0 | WI | 0 | 25 | 0 | TiO2 | 0 | 1 | 0 | Na | 0.06 | 0 | 0 | 367 | 0 | 0 | 3 | 10 | 0 | 0 | 60 | 0.5 | 97.1
2530 | Pt | 0.5 | 0 | 0 | WI | 0 | 25 | 0 | TiO2 | 0 | 1 | 0 | Na | 0.06 | 0 | 0 | 388 | 0 | 0 | 3 | 10 | 0 | 0 | 60 | 0.5 | 95.5
2531 | Pt | 0.5 | 0 | 0 | WI | 0 | 25 | 0 | TiO2 | 0 | 1 | 0 | Na | 0.06 | 0 | 0 | 417 | 0 | 0 | 3 | 10 | 0 | 0 | 60 | 0.5 | 95.8
2532 | Pt | 0.5 | 0 | 0 | WI | 0 | 25 | 0 | TiO2 | 0 | 1 | 0 | Cs | 0.34 | 0 | 0 | 169 | 0 | 0 | 3 | 10 | 0 | 0 | 60 | 0.5 | 2.86
2533 | Pt | 0.5 | 0 | 0 | WI | 0 | 25 | 0 | TiO2 | 0 | 1 | 0 | Cs | 0.34 | 0 | 0 | 197 | 0 | 0 | 3 | 10 | 0 | 0 | 60 | 0.5 | 6.85
2534 | Pt | 0.5 | 0 | 0 | WI | 0 | 25 | 0 | TiO2 | 0 | 1 | 0 | Cs | 0.34 | 0 | 0 | 229 | 0 | 0 | 3 | 10 | 0 | 0 | 60 | 0.5 | 20.4
2535 | Pt | 0.5 | 0 | 0 | WI | 0 | 25 | 0 | TiO2 | 0 | 1 | 0 | Cs | 0.34 | 0 | 0 | 246 | 0 | 0 | 3 | 10 | 0 | 0 | 60 | 0.5 | 31.7
2536 | Pt | 0.5 | 0 | 0 | WI | 0 | 25 | 0 | TiO2 | 0 | 1 | 0 | Cs | 0.34 | 0 | 0 | 259 | 0 | 0 | 3 | 10 | 0 | 0 | 60 | 0.5 | 40.5
2537 | Pt | 0.5 | 0 | 0 | WI | 0 | 25 | 0 | TiO2 | 0 | 1 | 0 | Cs | 0.34 | 0 | 0 | 276 | 0 | 0 | 3 | 10 | 0 | 0 | 60 | 0.5 | 51.8
2538 | Pt | 0.5 | 0 | 0 | WI | 0 | 25 | 0 | TiO2 | 0 | 1 | 0 | Cs | 0.34 | 0 | 0 | 290 | 0 | 0 | 3 | 10 | 0 | 0 | 60 | 0.5 | 62
2539 | Pt | 0.5 | 0 | 0 | WI | 0 | 25 | 0 | TiO2 | 0 | 1 | 0 | Cs | 0.34 | 0 | 0 | 307 | 0 | 0 | 3 | 10 | 0 | 0 | 60 | 0.5 | 72.4
2540 | Pt | 0.5 | 0 | 0 | WI | 0 | 25 | 0 | TiO2 | 0 | 1 | 0 | Cs | 0.34 | 0 | 0 | 322 | 0 | 0 | 3 | 10 | 0 | 0 | 60 | 0.5 | 88.4
2541 | Pt | 0.5 | 0 | 0 | WI | 0 | 25 | 0 | TiO2 | 0 | 1 | 0 | Cs | 0.34 | 0 | 0 | 342 | 0 | 0 | 3 | 10 | 0 | 0 | 60 | 0.5 | 96.5
2542 | Pt | 0.5 | 0 | 0 | WI | 0 | 25 | 0 | TiO2 | 0 | 1 | 0 | Cs | 0.34 | 0 | 0 | 361 | 0 | 0 | 3 | 10 | 0 | 0 | 60 | 0.5 | 97.3
2543 | Pt | 0.5 | 0 | 0 | WI | 0 | 25 | 0 | TiO2 | 0 | 1 | 0 | Cs | 0.34 | 0 | 0 | 383 | 0 | 0 | 3 | 10 | 0 | 0 | 60 | 0.5 | 95.7
2544 | Pt | 0.5 | 0 | 0 | WI | 0 | 25 | 0 | TiO2 | 0 | 1 | 0 | Cs | 0.34 | 0 | 0 | 421 | 0 | 0 | 3 | 10 | 0 | 0 | 60 | 0.5 | 95.4
2545 | Pt | 0.5 | 0 | 0 | WI | 0 | 25 | 0 | TiO2 | 0 | 1 | 0 | Na | 0.017 | 0 | 0 | 174 | 0 | 0 | 3 | 10 | 0 | 0 | 60 | 0.5 | 3.36
2546 | Pt | 0.5 | 0 | 0 | WI | 0 | 25 | 0 | TiO2 | 0 | 1 | 0 | Na | 0.017 | 0 | 0 | 196 | 0 | 0 | 3 | 10 | 0 | 0 | 60 | 0.5 | 8.87
2547 | Pt | 0.5 | 0 | 0 | WI | 0 | 25 | 0 | TiO2 | 0 | 1 | 0 | Na | 0.017 | 0 | 0 | 217 | 0 | 0 | 3 | 10 | 0 | 0 | 60 | 0.5 | 17.3
2548 | Pt | 0.5 | 0 | 0 | WI | 0 | 25 | 0 | TiO2 | 0 | 1 | 0 | Na | 0.017 | 0 | 0 | 252 | 0 | 0 | 3 | 10 | 0 | 0 | 60 | 0.5 | 36.3
2549 | Pt | 0.5 | 0 | 0 | WI | 0 | 25 | 0 | TiO2 | 0 | 1 | 0 | Na | 0.017 | 0 | 0 | 273 | 0 | 0 | 3 | 10 | 0 | 0 | 60 | 0.5 | 49.2
2550 | Pt | 0.5 | 0 | 0 | WI | 0 | 25 | 0 | TiO2 | 0 | 1 | 0 | Na | 0.017 | 0 | 0 | 285 | 0 | 0 | 3 | 10 | 0 | 0 | 60 | 0.5 | 57.8
2551 | Pt | 0.5 | 0 | 0 | WI | 0 | 25 | 0 | TiO2 | 0 | 1 | 0 | Na | 0.017 | 0 | 0 | 294 | 0 | 0 | 3 | 10 | 0 | 0 | 60 | 0.5 | 64.7
2552 | Pt | 0.5 | 0 | 0 | WI | 0 | 25 | 0 | TiO2 | 0 | 1 | 0 | Na | 0.017 | 0 | 0 | 311 | 0 | 0 | 3 | 10 | 0 | 0 | 60 | 0.5 | 80.7
2553 | Pt | 0.5 | 0 | 0 | WI | 0 | 25 | 0 | TiO2 | 0 | 1 | 0 | Na | 0.017 | 0 | 0 | 320 | 0 | 0 | 3 | 10 | 0 | 0 | 60 | 0.5 | 84.4
2554 | Pt | 0.5 | 0 | 0 | WI | 0 | 25 | 0 | TiO2 | 0 | 1 | 0 | Na | 0.017 | 0 | 0 | 339 | 0 | 0 | 3 | 10 | 0 | 0 | 60 | 0.5 | 96.3
2555 | Pt | 0.5 | 0 | 0 | WI | 0 | 25 | 0 | TiO2 | 0 | 1 | 0 | Na | 0.017 | 0 | 0 | 379 | 0 | 0 | 3 | 10 | 0 | 0 | 60 | 0.5 | 97.2
2556 | Pt | 0.5 | 0 | 0 | WI | 0 | 25 | 0 | TiO2 | 0 | 1 | 0 | Na | 0.017 | 0 | 0 | 419 | 0 | 0 | 3 | 10 | 0 | 0 | 60 | 0.5 | 95.5
2557 | Pt | 0.5 | 0 | 0 | WI | 0 | 25 | 0 | TiO2 | 0 | 1 | 0 | Na | 0.12 | 0 | 0 | 176 | 0 | 0 | 3 | 10 | 0 | 0 | 60 | 0.5 | 4.18
2558 | Pt | 0.5 | 0 | 0 | WI | 0 | 25 | 0 | TiO2 | 0 | 1 | 0 | Na | 0.12 | 0 | 0 | 215 | 0 | 0 | 3 | 10 | 0 | 0 | 60 | 0.5 | 20.1
2559 | Pt | 0.5 | 0 | 0 | WI | 0 | 25 | 0 | TiO2 | 0 | 1 | 0 | Na | 0.12 | 0 | 0 | 236 | 0 | 0 | 3 | 10 | 0 | 0 | 60 | 0.5 | 34.7
2560 | Pt | 0.5 | 0 | 0 | WI | 0 | 25 | 0 | TiO2 | 0 | 1 | 0 | Na | 0.12 | 0 | 0 | 243 | 0 | 0 | 3 | 10 | 0 | 0 | 60 | 0.5 | 38.1
2561 | Pt | 0.5 | 0 | 0 | WI | 0 | 25 | 0 | TiO2 | 0 | 1 | 0 | Na | 0.12 | 0 | 0 | 259 | 0 | 0 | 3 | 10 | 0 | 0 | 60 | 0.5 | 51.7
2562 | Pt | 0.5 | 0 | 0 | WI | 0 | 25 | 0 | TiO2 | 0 | 1 | 0 | Na | 0.12 | 0 | 0 | 271 | 0 | 0 | 3 | 10 | 0 | 0 | 60 | 0.5 | 57
2563 | Pt | 0.5 | 0 | 0 | WI | 0 | 25 | 0 | TiO2 | 0 | 1 | 0 | Na | 0.12 | 0 | 0 | 292 | 0 | 0 | 3 | 10 | 0 | 0 | 60 | 0.5 | 73.6
2564 | Pt | 0.5 | 0 | 0 | WI | 0 | 25 | 0 | TiO2 | 0 | 1 | 0 | Na | 0.12 | 0 | 0 | 322 | 0 | 0 | 3 | 10 | 0 | 0 | 60 | 0.5 | 92.4
2565 | Pt | 0.5 | 0 | 0 | WI | 0 | 25 | 0 | TiO2 | 0 | 1 | 0 | Na | 0.12 | 0 | 0 | 341 | 0 | 0 | 3 | 10 | 0 | 0 | 60 | 0.5 | 97.5
2566 | Pt | 0.5 | 0 | 0 | WI | 0 | 25 | 0 | TiO2 | 0 | 1 | 0 | Na | 0.12 | 0 | 0 | 351 | 0 | 0 | 3 | 10 | 0 | 0 | 60 | 0.5 | 97.7
2567 | Pt | 0.5 | 0 | 0 | WI | 0 | 25 | 0 | TiO2 | 0 | 1 | 0 | Na | 0.12 | 0 | 0 | 420 | 0 | 0 | 3 | 10 | 0 | 0 | 60 | 0.5 | 95.7
2568 | Pt | 0.5 | 0 | 0 | WI | 0 | 25 | 0 | TiO2 | 0 | 1 | 0 | Na | 0.2 | 0 | 0 | 175 | 0 | 0 | 3 | 10 | 0 | 0 | 60 | 0.5 | 2.75
2569 | Pt | 0.5 | 0 | 0 | WI | 0 | 25 | 0 | TiO2 | 0 | 1 | 0 | Na | 0.2 | 0 | 0 | 189 | 0 | 0 | 3 | 10 | 0 | 0 | 60 | 0.5 | 6.22
2570 | Pt | 0.5 | 0 | 0 | WI | 0 | 25 | 0 | TiO2 | 0 | 1 | 0 | Na | 0.2 | 0 | 0 | 199 | 0 | 0 | 3 | 10 | 0 | 0 | 60 | 0.5 | 9.28
2571 | Pt | 0.5 | 0 | 0 | WI | 0 | 25 | 0 | TiO2 | 0 | 1 | 0 | Na | 0.2 | 0 | 0 | 207 | 0 | 0 | 3 | 10 | 0 | 0 | 60 | 0.5 | 12.5
2572 | Pt | 0.5 | 0 | 0 | WI | 0 | 25 | 0 | TiO2 | 0 | 1 | 0 | Na | 0.2 | 0 | 0 | 220 | 0 | 0 | 3 | 10 | 0 | 0 | 60 | 0.5 | 16.8
2573 | Pt | 0.5 | 0 | 0 | WI | 0 | 25 | 0 | TiO2 | 0 | 1 | 0 | Na | 0.2 | 0 | 0 | 246 | 0 | 0 | 3 | 10 | 0 | 0 | 60 | 0.5 | 33.4
2574 | Pt | 0.5 | 0 | 0 | WI | 0 | 25 | 0 | TiO2 | 0 | 1 | 0 | Na | 0.2 | 0 | 0 | 260 | 0 | 0 | 3 | 10 | 0 | 0 | 60 | 0.5 | 43.7
2575 | Pt | 0.5 | 0 | 0 | WI | 0 | 25 | 0 | TiO2 | 0 | 1 | 0 | Na | 0.2 | 0 | 0 | 271 | 0 | 0 | 3 | 10 | 0 | 0 | 60 | 0.5 | 52.5
2576 | Pt | 0.5 | 0 | 0 | WI | 0 | 25 | 0 | TiO2 | 0 | 1 | 0 | Na | 0.2 | 0 | 0 | 297 | 0 | 0 | 3 | 10 | 0 | 0 | 60 | 0.5 | 73.4
2577 | Pt | 0.5 | 0 | 0 | WI | 0 | 25 | 0 | TiO2 | 0 | 1 | 0 | Na | 0.2 | 0 | 0 | 323 | 0 | 0 | 3 | 10 | 0 | 0 | 60 | 0.5 | 93
2578 | Pt | 0.5 | 0 | 0 | WI | 0 | 25 | 0 | TiO2 | 0 | 1 | 0 | Na | 0.2 | 0 | 0 | 357 | 0 | 0 | 3 | 10 | 0 | 0 | 60 | 0.5 | 95.4
2579 | Pt | 0.5 | 0 | 0 | WI | 0 | 25 | 0 | TiO2 | 0 | 1 | 0 | Na | 0.2 | 0 | 0 | 382 | 0 | 0 | 3 | 10 | 0 | 0 | 60 | 0.5 | 97.2
2580 | Pt | 0.5 | 0 | 0 | WI | 0 | 25 | 0 | TiO2 | 0 | 1 | 0 | Cs | 0.17 | 0 | 0 | 168 | 0 | 0 | 3 | 10 | 0 | 0 | 60 | 0.5 | 2.1
2581 | Pt | 0.5 | 0 | 0 | WI | 0 | 25 | 0 | TiO2 | 0 | 1 | 0 | Cs | 0.17 | 0 | 0 | 179 | 0 | 0 | 3 | 10 | 0 | 0 | 60 | 0.5 | 3.53
2582 | Pt | 0.5 | 0 | 0 | WI | 0 | 25 | 0 | TiO2 | 0 | 1 | 0 | Cs | 0.17 | 0 | 0 | 188 | 0 | 0 | 3 | 10 | 0 | 0 | 60 | 0.5 | 5.58
2583 | Pt | 0.5 | 0 | 0 | WI | 0 | 25 | 0 | TiO2 | 0 | 1 | 0 | Cs | 0.17 | 0 | 0 | 196 | 0 | 0 | 3 | 10 | 0 | 0 | 60 | 0.5 | 7.21
2584 | Pt | 0.5 | 0 | 0 | WI | 0 | 25 | 0 | TiO2 | 0 | 1 | 0 | Cs | 0.17 | 0 | 0 | 209 | 0 | 0 | 3 | 10 | 0 | 0 | 60 | 0.5 | 10.3
2585 | Pt | 0.5 | 0 | 0 | WI | 0 | 25 | 0 | TiO2 | 0 | 1 | 0 | Cs | 0.17 | 0 | 0 | 216 | 0 | 0 | 3 | 10 | 0 | 0 | 60 | 0.5 | 14
2586 | Pt | 0.5 | 0 | 0 | WI | 0 | 25 | 0 | TiO2 | 0 | 1 | 0 | Cs | 0.17 | 0 | 0 | 227 | 0 | 0 | 3 | 10 | 0 | 0 | 60 | 0.5 | 18.8
2587 | Pt | 0.5 | 0 | 0 | WI | 0 | 25 | 0 | TiO2 | 0 | 1 | 0 | Cs | 0.17 | 0 | 0 | 240 | 0 | 0 | 3 | 10 | 0 | 0 | 60 | 0.5 | 25.8
2588 | Pt | 0.5 | 0 | 0 | WI | 0 | 25 | 0 | TiO2 | 0 | 1 | 0 | Cs | 0.17 | 0 | 0 | 254 | 0 | 0 | 3 | 10 | 0 | 0 | 60 | 0.5 | 34.5
2589 | Pt | 0.5 | 0 | 0 | WI | 0 | 25 | 0 | TiO2 | 0 | 1 | 0 | Cs | 0.17 | 0 | 0 | 272 | 0 | 0 | 3 | 10 | 0 | 0 | 60 | 0.5 | 41.5
2590 | Pt | 0.5 | 0 | 0 | WI | 0 | 25 | 0 | TiO2 | 0 | 1 | 0 | Cs | 0.17 | 0 | 0 | 284 | 0 | 0 | 3 | 10 | 0 | 0 | 60 | 0.5 | 51.7
2591 | Pt | 0.5 | 0 | 0 | WI | 0 | 25 | 0 | TiO2 | 0 | 1 | 0 | Cs | 0.17 | 0 | 0 | 303 | 0 | 0 | 3 | 10 | 0 | 0 | 60 | 0.5 | 62.3
2592 | Pt | 0.5 | 0 | 0 | WI | 0 | 25 | 0 | TiO2 | 0 | 1 | 0 | Cs | 0.17 | 0 | 0 | 315 | 0 | 0 | 3 | 10 | 0 | 0 | 60 | 0.5 | 77.6
2593 | Pt | 0.5 | 0 | 0 | WI | 0 | 25 | 0 | TiO2 | 0 | 1 | 0 | Cs | 0.17 | 0 | 0 | 333 | 0 | 0 | 3 | 10 | 0 | 0 | 60 | 0.5 | 87.8
2594 | Pt | 0.5 | 0 | 0 | WI | 0 | 25 | 0 | TiO2 | 0 | 1 | 0 | Cs | 0.17 | 0 | 0 | 349 | 0 | 0 | 3 | 10 | 0 | 0 | 60 | 0.5 | 95.3
2595 | Pt | 0.5 | 0 | 0 | WI | 0 | 25 | 0 | TiO2 | 0 | 1 | 0 | Cs | 0.17 | 0 | 0 | 373 | 0 | 0 | 3 | 10 | 0 | 0 | 60 | 0.5 | 97.4
2596 | Pt | 0.5 | 0 | 0 | WI | 0 | 25 | 0 | TiO2 | 0 | 1 | 0 | Cs | 0.17 | 0 | 0 | 414 | 0 | 0 | 3 | 10 | 0 | 0 | 60 | 0.5 | 96.4
2597 | Pt | 0.5 | 0 | 0 | WI | 0 | 25 | 0 | TiO2 | 0 | 1 | 0 | Cs | 0.68 | 0 | 0 | 181 | 0 | 0 | 3 | 10 | 0 | 0 | 60 | 0.5 | 1.7
2598 | Pt | 0.5 | 0 | 0 | WI | 0 | 25 | 0 | TiO2 | 0 | 1 | 0 | Cs | 0.68 | 0 | 0 | 189 | 0 | 0 | 3 | 10 | 0 | 0 | 60 | 0.5 | 2.32
2599 | Pt | 0.5 | 0 | 0 | WI | 0 | 25 | 0 | TiO2 | 0 | 1 | 0 | Cs | 0.68 | 0 | 0 | 199 | 0 | 0 | 3 | 10 | 0 | 0 | 60 | 0.5 | 3.75
2600 | Pt | 0.5 | 0 | 0 | WI | 0 | 25 | 0 | TiO2 | 0 | 1 | 0 | Cs | 0.68 | 0 | 0 | 209 | 0 | 0 | 3 | 10 | 0 | 0 | 60 | 0.5 | 4.99
2601 | Pt | 0.5 | 0 | 0 | WI | 0 | 25 | 0 | TiO2 | 0 | 1 | 0 | Cs | 0.68 | 0 | 0 | 218 | 0 | 0 | 3 | 10 | 0 | 0 | 60 | 0.5 | 7.44
2602 | Pt | 0.5 | 0 | 0 | WI | 0 | 25 | 0 | TiO2 | 0 | 1 | 0 | Cs | 0.68 | 0 | 0 | 229 | 0 | 0 | 3 | 10 | 0 | 0 | 60 | 0.5 | 8.88
2603 | Pt | 0.5 | 0 | 0 | WI | 0 | 25 | 0 | TiO2 | 0 | 1 | 0 | Cs | 0.68 | 0 | 0 | 240 | 0 | 0 | 3 | 10 | 0 | 0 | 60 | 0.5 | 13
2604 | Pt | 0.5 | 0 | 0 | WI | 0 | 25 | 0 | TiO2 | 0 | 1 | 0 | Cs | 0.68 | 0 | 0 | 249 | 0 | 0 | 3 | 10 | 0 | 0 | 60 | 0.5 | 17.6
2605 | Pt | 0.5 | 0 | 0 | WI | 0 | 25 | 0 | TiO2 | 0 | 1 | 0 | Cs | 0.68 | 0 | 0 | 257 | 0 | 0 | 3 | 10 | 0 | 0 | 60 | 0.5 | 18.9
2606 | Pt | 0.5 | 0 | 0 | WI | 0 | 25 | 0 | TiO2 | 0 | 1 | 0 | Cs | 0.68 | 0 | 0 | 279 | 0 | 0 | 3 | 10 | 0 | 0 | 60 | 0.5 | 29.1
2607 | Pt | 0.5 | 0 | 0 | WI | 0 | 25 | 0 | TiO2 | 0 | 1 | 0 | Cs | 0.68 | 0 | 0 | 286 | 0 | 0 | 3 | 10 | 0 | 0 | 60 | 0.5 | 31.5
2608 | Pt | 0.5 | 0 | 0 | WI | 0 | 25 | 0 | TiO2 | 0 | 1 | 0 | Cs | 0.68 | 0 | 0 | 299 | 0 | 0 | 3 | 10 | 0 | 0 | 60 | 0.5 | 39.1
2609 | Pt | 0.5 | 0 | 0 | WI | 0 | 25 | 0 | TiO2 | 0 | 1 | 0 | Cs | 0.68 | 0 | 0 | 315 | 0 | 0 | 3 | 10 | 0 | 0 | 60 | 0.5 | 48
2610 | Pt | 0.5 | 0 | 0 | WI | 0 | 25 | 0 | TiO2 | 0 | 1 | 0 | Cs | 0.68 | 0 | 0 | 329 | 0 | 0 | 3 | 10 | 0 | 0 | 60 | 0.5 | 61.3
2611 | Pt | 0.5 | 0 | 0 | WI | 0 | 25 | 0 | TiO2 | 0 | 1 | 0 | Cs | 0.68 | 0 | 0 | 345 | 0 | 0 | 3 | 10 | 0 | 0 | 60 | 0.5 | 72.1
2612 | Pt | 0.5 | 0 | 0 | WI | 0 | 25 | 0 | TiO2 | 0 | 1 | 0 | Cs | 0.68 | 0 | 0 | 360 | 0 | 0 | 3 | 10 | 0 | 0 | 60 | 0.5 | 85.5
2613 | Pt | 0.5 | 0 | 0 | WI | 0 | 25 | 0 | TiO2 | 0 | 1 | 0 | Cs | 0.68 | 0 | 0 | 386 | 0 | 0 | 3 | 10 | 0 | 0 | 60 | 0.5 | 90.9
2614 | Pt | 0.5 | 0 | 0 | WI | 0 | 25 | 0 | TiO2 | 0 | 1 | 0 | Cs | 0.68 | 0 | 0 | 410 | 0 | 0 | 3 | 10 | 0 | 0 | 60 | 0.5 | 96.8
2615 | Ru | 0.5 | 0 | 0 | WI | 0 | 25 | 0 | TiO2 | 0 | 1 | 0 | Na | 0.06 | 0 | 0 | 183 | 0 | 0 | 3 | 10 | 0 | 0 | 60 | 0.5 | 2.23
2616 | Ru | 0.5 | 0 | 0 | WI | 0 | 25 | 0 | TiO2 | 0 | 1 | 0 | Na | 0.06 | 0 | 0 | 201 | 0 | 0 | 3 | 10 | 0 | 0 | 60 | 0.5 | 4.3
2617 | Ru | 0.5 | 0 | 0 | WI | 0 | 25 | 0 | TiO2 | 0 | 1 | 0 | Na | 0.06 | 0 | 0 | 208 | 0 | 0 | 3 | 10 | 0 | 0 | 60 | 0.5 | 4.29
2618 | Ru | 0.5 | 0 | 0 | WI | 0 | 25 | 0 | TiO2 | 0 | 1 | 0 | Na | 0.06 | 0 | 0 | 216 | 0 | 0 | 3 | 10 | 0 | 0 | 60 | 0.5 | 5.33
2619 | Ru | 0.5 | 0 | 0 | WI | 0 | 25 | 0 | TiO2 | 0 | 1 | 0 | Na | 0.06 | 0 | 0 | 226 | 0 | 0 | 3 | 10 | 0 | 0 | 60 | 0.5 | 5.74
2620 | Ru | 0.5 | 0 | 0 | WI | 0 | 25 | 0 | TiO2 | 0 | 1 | 0 | Na | 0.06 | 0 | 0 | 232 | 0 | 0 | 3 | 10 | 0 | 0 | 60 | 0.5 | 9.08
2621 | Ru | 0.5 | 0 | 0 | WI | 0 | 25 | 0 | TiO2 | 0 | 1 | 0 | Na | 0.06 | 0 | 0 | 242 | 0 | 0 | 3 | 10 | 0 | 0 | 60 | 0.5 | 11.6
2622 | Ru | 0.5 | 0 | 0 | WI | 0 | 25 | 0 | TiO2 | 0 | 1 | 0 | Na | 0.06 | 0 | 0 | 254 | 0 | 0 | 3 | 10 | 0 | 0 | 60 | 0.5 | 14.9
2623 | Ru | 0.5 | 0 | 0 | WI | 0 | 25 | 0 | TiO2 | 0 | 1 | 0 | Na | 0.06 | 0 | 0 | 275 | 0 | 0 | 3 | 10 | 0 | 0 | 60 | 0.5 | 28.3
2624 | Ru | 0.5 | 0 | 0 | WI | 0 | 25 | 0 | TiO2 | 0 | 1 | 0 | Na | 0.06 | 0 | 0 | 306 | 0 | 0 | 3 | 10 | 0 | 0 | 60 | 0.5 | 60.8
2625 | Ru | 0.5 | 0 | 0 | WI | 0 | 25 | 0 | TiO2 | 0 | 1 | 0 | Na | 0.06 | 0 | 0 | 330 | 0 | 0 | 3 | 10 | 0 | 0 | 60 | 0.5 | 91.1
2626 | Ru | 0.5 | 0 | 0 | WI | 0 | 25 | 0 | TiO2 | 0 | 1 | 0 | Na | 0.06 | 0 | 0 | 349 | 0 | 0 | 3 | 10 | 0 | 0 | 60 | 0.5 | 95.9
2627 | Ru | 0.5 | 0 | 0 | WI | 0 | 25 | 0 | TiO2 | 0 | 1 | 0 | Na | 0.06 | 0 | 0 | 368 | 0 | 0 | 3 | 10 | 0 | 0 | 60 | 0.5 | 98.4
2628 | Ru | 0.5 | 0 | 0 | WI | 0 | 25 | 0 | TiO2 | 0 | 1 | 0 | Na | 0.06 | 0 | 0 | 380 | 0 | 0 | 3 | 10 | 0 | 0 | 60 | 0.5 | 97.3
2629 | Ru | 0.5 | 0 | 0 | WI | 0 | 25 | 0 | TiO2 | 0 | 1 | 0 | Na | 0.06 | 0 | 0 | 399 | 0 | 0 | 3 | 10 | 0 | 0 | 60 | 0.5 | 97.1
2630 | Ru | 0.5 | 0 | 0 | WI | 0 | 25 | 0 | TiO2 | 0 | 1 | 0 | Na | 0.06 | 0 | 0 | 445 | 0 | 0 | 3 | 10 | 0 | 0 | 60 | 0.5 | 96.4
2631 | Ru | 0.5 | 0 | 0 | WI | 0 | 25 | 0 | TiO2 | 0 | 1 | 0 | Na | 0.06 | 0 | 0 | 452 | 0 | 0 | 3 | 10 | 0 | 0 | 60 | 0.5 | 96.6
2632 | Ru | 0.5 | 0 | 0 | WI | 0 | 25 | 0 | TiO2 | 0 | 1 | 0 | Na | 0.2 | 0 | 0 | 180 | 0 | 0 | 3 | 10 | 0 | 0 | 60 | 0.5 | 3.06
2633 | Ru | 0.5 | 0 | 0 | WI | 0 | 25 | 0 | TiO2 | 0 | 1 | 0 | Na | 0.2 | 0 | 0 | 196 | 0 | 0 | 3 | 10 | 0 | 0 | 60 | 0.5 | 4.09
2634 | Ru | 0.5 | 0 | 0 | WI | 0 | 25 | 0 | TiO2 | 0 | 1 | 0 | Na | 0.2 | 0 | 0 | 216 | 0 | 0 | 3 | 10 | 0 | 0 | 60 | 0.5 | 7
2635 | Ru | 0.5 | 0 | 0 | WI | 0 | 25 | 0 | TiO2 | 0 | 1 | 0 | Na | 0.2 | 0 | 0 | 226 | 0 | 0 | 3 | 10 | 0 | 0 | 60 | 0.5 | 7.41
2636 | Ru | 0.5 | 0 | 0 | WI | 0 | 25 | 0 | TiO2 | 0 | 1 | 0 | Na | 0.2 | 0 | 0 | 237 | 0 | 0 | 3 | 10 | 0 | 0 | 60 | 0.5 | 12
2637 | Ru | 0.5 | 0 | 0 | WI | 0 | 25 | 0 | TiO2 | 0 | 1 | 0 | Na | 0.2 | 0 | 0 | 260 | 0 | 0 | 3 | 10 | 0 | 0 | 60 | 0.5 | 19.7
2638 | Ru | 0.5 | 0 | 0 | WI | 0 | 25 | 0 | TiO2 | 0 | 1 | 0 | Na | 0.2 | 0 | 0 | 280 | 0 | 0 | 3 | 10 | 0 | 0 | 60 | 0.5 | 37.2
2639 | Ru | 0.5 | 0 | 0 | WI | 0 | 25 | 0 | TiO2 | 0 | 1 | 0 | Na | 0.2 | 0 | 0 | 310 | 0 | 0 | 3 | 10 | 0 | 0 | 60 | 0.5 | 77.9
2640 | Ru | 0.5 | 0 | 0 | WI | 0 | 25 | 0 | TiO2 | 0 | 1 | 0 | Na | 0.2 | 0 | 0 | 327 | 0 | 0 | 3 | 10 | 0 | 0 | 60 | 0.5 | 94.8
2641 | Ru | 0.5 | 0 | 0 | WI | 0 | 25 | 0 | TiO2 | 0 | 1 | 0 | Na | 0.2 | 0 | 0 | 332 | 0 | 0 | 3 | 10 | 0 | 0 | 60 | 0.5 | 94
2642 | Ru | 0.5 | 0 | 0 | WI | 0 | 25 | 0 | TiO2 | 0 | 1 | 0 | Na | 0.2 | 0 | 0 | 348 | 0 | 0 | 3 | 10 | 0 | 0 | 60 | 0.5 | 98.8
2643 | Ru | 0.5 | 0 | 0 | WI | 0 | 25 | 0 | TiO2 | 0 | 1 | 0 | Na | 0.2 | 0 | 0 | 367 | 0 | 0 | 3 | 10 | 0 | 0 | 60 | 0.5 | 98.2
2644 | Ru | 0.5 | 0 | 0 | WI | 0 | 25 | 0 | TiO2 | 0 | 1 | 0 | Na | 0.2 | 0 | 0 | 380 | 0 | 0 | 3 | 10 | 0 | 0 | 60 | 0.5 | 97.9
2645 | Ru | 0.5 | 0 | 0 | WI | 0 | 25 | 0 | TiO2 | 0 | 1 | 0 | Na | 0.2 | 0 | 0 | 396 | 0 | 0 | 3 | 10 | 0 | 0 | 60 | 0.5 | 97.3
2646 | Ru | 0.5 | 0 | 0 | WI | 0 | 25 | 0 | TiO2 | 0 | 1 | 0 | Na | 0.2 | 0 | 0 | 447 | 0 | 0 | 3 | 10 | 0 | 0 | 60 | 0.5 | 95.8
2647 | Pd | 0.5 | 0 | 0 | WI | 0 | 25 | 0 | TiO2 | 0 | 1 | 0 | Cs | 0.34 | 0 | 0 | 211 | 0 | 0 | 3 | 10 | 0 | 0 | 60 | 0.5 | 2.5
2648 | Pd | 0.5 | 0 | 0 | WI | 0 | 25 | 0 | TiO2 | 0 | 1 | 0 | Cs | 0.34 | 0 | 0 | 227 | 0 | 0 | 3 | 10 | 0 | 0 | 60 | 0.5 | 3.11
2649 | Pd | 0.5 | 0 | 0 | WI | 0 | 25 | 0 | TiO2 | 0 | 1 | 0 | Cs | 0.34 | 0 | 0 | 246 | 0 | 0 | 3 | 10 | 0 | 0 | 60 | 0.5 | 4.55
2650 | Pd | 0.5 | 0 | 0 | WI | 0 | 25 | 0 | TiO2 | 0 | 1 | 0 | Cs | 0.34 | 0 | 0 | 262 | 0 | 0 | 3 | 10 | 0 | 0 | 60 | 0.5 | 6.41
2651 | Pd | 0.5 | 0 | 0 | WI | 0 | 25 | 0 | TiO2 | 0 | 1 | 0 | Cs | 0.34 | 0 | 0 | 275 | 0 | 0 | 3 | 10 | 0 | 0 | 60 | 0.5 | 11.4
2652 | Pd | 0.5 | 0 | 0 | WI | 0 | 25 | 0 | TiO2 | 0 | 1 | 0 | Cs | 0.34 | 0 | 0 | 296 | 0 | 0 | 3 | 10 | 0 | 0 | 60 | 0.5 | 17.4
2653 | Pd | 0.5 | 0 | 0 | WI | 0 | 25 | 0 | TiO2 | 0 | 1 | 0 | Cs | 0.34 | 0 | 0 | 321 | 0 | 0 | 3 | 10 | 0 | 0 | 60 | 0.5 | 28.6
2654 | Pd | 0.5 | 0 | 0 | WI | 0 | 25 | 0 | TiO2 | 0 | 1 | 0 | Cs | 0.34 | 0 | 0 | 351 | 0 | 0 | 3 | 10 | 0 | 0 | 60 | 0.5 | 44.2
2655 | Pd | 0.5 | 0 | 0 | WI | 0 | 25 | 0 | TiO2 | 0 | 1 | 0 | Cs | 0.34 | 0 | 0 | 375 | 0 | 0 | 3 | 10 | 0 | 0 | 60 | 0.5 | 60.8
2656 | Pd | 0.5 | 0 | 0 | WI | 0 | 25 | 0 | TiO2 | 0 | 1 | 0 | Cs | 0.34 | 0 | 0 | 405 | 0 | 0 | 3 | 10 | 0 | 0 | 60 | 0.5 | 82.8
2657 | Pd | 0.5 | 0 | 0 | WI | 0 | 25 | 0 | TiO2 | 0 | 1 | 0 | Cs | 0.34 | 0 | 0 | 428 | 0 | 0 | 3 | 10 | 0 | 0 | 60 | 0.5 | 90.8
2658 | Pd | 0.5 | 0 | 0 | WI | 0 | 25 | 0 | TiO2 | 0 | 1 | 0 | Cs | 0.34 | 0 | 0 | 458 | 0 | 0 | 3 | 10 | 0 | 0 | 60 | 0.5 | 93.1
2659 | Pd | 0.5 | 0 | 0 | WI | 0 | 25 | 0 | TiO2 | 0 | 1 | 0 | Cs | 0.34 | 0 | 0 | 481 | 0 | 0 | 3 | 10 | 0 | 0 | 60 | 0.5 | 91.6
2660 | Pd | 0.5 | 0 | 0 | WI | 0 | 25 | 0 | TiO2 | 0 | 1 | 0 | Cs | 0.68 | 0 | 0 | 216 | 0 | 0 | 3 | 10 | 0 | 0 | 60 | 0.5 | 1.46
2661 | Pd | 0.5 | 0 | 0 | WI | 0 | 25 | 0 | TiO2 | 0 | 1 | 0 | Cs | 0.68 | 0 | 0 | 231 | 0 | 0 | 3 | 10 | 0 | 0 | 60 | 0.5 | 2.07
2662 | Pd | 0.5 | 0 | 0 | WI | 0 | 25 | 0 | TiO2 | 0 | 1 | 0 | Cs | 0.68 | 0 | 0 | 251 | 0 | 0 | 3 | 10 | 0 | 0 | 60 | 0.5 | 3.3
2663 | Pd | 0.5 | 0 | 0 | WI | 0 | 25 | 0 | TiO2 | 0 | 1 | 0 | Cs | 0.68 | 0 | 0 | 272 | 0 | 0 | 3 | 10 | 0 | 0 | 60 | 0.5 | 7.02
2664 | Pd | 0.5 | 0 | 0 | WI | 0 | 25 | 0 | TiO2 | 0 | 1 | 0 | Cs | 0.68 | 0 | 0 | 271 | 0 | 0 | 3 | 10 | 0 | 0 | 60 | 0.5 | 4.53
2665 | Pd | 0.5 | 0 | 0 | WI | 0 | 25 | 0 | TiO2 | 0 | 1 | 0 | Cs | 0.68 | 0 | 0 | 302 | 0 | 0 | 3 | 10 | 0 | 0 | 60 | 0.5 | 11.8
2666 | Pd | 0.5 | 0 | 0 | WI | 0 | 25 | 0 | TiO2 | 0 | 1 | 0 | Cs | 0.68 | 0 | 0 | 322 | 0 | 0 | 3 | 10 | 0 | 0 | 60 | 0.5 | 16.3
2667 | Pd | 0.5 | 0 | 0 | WI | 0 | 25 | 0 | TiO2 | 0 | 1 | 0 | Cs | 0.68 | 0 | 0 | 372 | 0 | 0 | 3 | 10 | 0 | 0 | 60 | 0.5 | 42.9
2668 | Pd | 0.5 | 0 | 0 | WI | 0 | 25 | 0 | TiO2 | 0 | 1 | 0 | Cs | 0.68 | 0 | 0 | 396 | 0 | 0 | 3 | 10 | 0 | 0 | 60 | 0.5 | 57
2669 | Pd | 0.5 | 0 | 0 | WI | 0 | 25 | 0 | TiO2 | 0 | 1 | 0 | Cs | 0.68 | 0 | 0 | 422 | 0 | 0 | 3 | 10 | 0 | 0 | 60 | 0.5 | 74
2670 | Pd | 0.5 | 0 | 0 | WI | 0 | 25 | 0 | TiO2 | 0 | 1 | 0 | Cs | 0.68 | 0 | 0 | 451 | 0 | 0 | 3 | 10 | 0 | 0 | 60 | 0.5 | 92.9
2671 | Pt | 0.87 | 0 | 0 | CI | 0 | 500 | 1 | TiO2 | 0 | 1 | 0 | Ce | 3.52 | 0 | 0 | 200 | 53.4 | 0 | 6.7 | 33.2 | 6.7 | 0 | 60 | 1.5 | 0.766
2672 | Pt | 0.87 | 0 | 0 | CI | 0 | 500 | 1 | TiO2 | 0 | 1 | 0 | Ce | 3.52 | 0 | 0 | 211 | 53.4 | 0 | 6.7 | 33.2 | 6.7 | 0 | 60 | 1.5 | 2.49
2673 | Pt | 0.87 | 0 | 0 | CI | 0 | 500 | 1 | TiO2 | 0 | 1 | 0 | Ce | 3.52 | 0 | 0 | 220 | 53.4 | 0 | 6.7 | 33.2 | 6.7 | 0 | 60 | 1.5 | 3.26
2674 | Pt | 0.87 | 0 | 0 | CI | 0 | 500 | 1 | TiO2 | 0 | 1 | 0 | Ce | 3.52 | 0 | 0 | 230 | 53.4 | 0 | 6.7 | 33.2 | 6.7 | 0 | 60 | 1.5 | 4.79
2675 | Pt | 0.87 | 0 | 0 | CI | 0 | 500 | 1 | TiO2 | 0 | 1 | 0 | Ce | 3.52 | 0 | 0 | 240 | 53.4 | 0 | 6.7 | 33.2 | 6.7 | 0 | 60 | 1.5 | 7.47
2676 | Pt | 0.87 | 0 | 0 | CI | 0 | 500 | 1 | TiO2 | 0 | 1 | 0 | Ce | 3.52 | 0 | 0 | 250 | 53.4 | 0 | 6.7 | 33.2 | 6.7 | 0 | 60 | 1.5 | 10.7
2677 | Pt | 0.87 | 0 | 0 | CI | 0 | 500 | 1 | TiO2 | 0 | 1 | 0 | Ce | 3.52 | 0 | 0 | 260 | 53.4 | 0 | 6.7 | 33.2 | 6.7 | 0 | 60 | 1.5 | 15.9
2678 | Pt | 0.87 | 0 | 0 | CI | 0 | 500 | 1 | TiO2 | 0 | 1 | 0 | Ce | 3.52 | 0 | 0 | 269 | 53.4 | 0 | 6.7 | 33.2 | 6.7 | 0 | 60 | 1.5 | 22
2679 | Pt | 0.87 | 0 | 0 | CI | 0 | 500 | 1 | TiO2 | 0 | 1 | 0 | Ce | 3.52 | 0 | 0 | 279 | 53.4 | 0 | 6.7 | 33.2 | 6.7 | 0 | 60 | 1.5 | 29.9
2680 | Pt | 0.87 | 0 | 0 | CI | 0 | 500 | 1 | TiO2 | 0 | 1 | 0 | Ce | 3.52 | 0 | 0 | 290 | 53.4 | 0 | 6.7 | 33.2 | 6.7 | 0 | 60 | 1.5 | 37.4
2681 | Pt | 0.87 | 0 | 0 | CI | 0 | 500 | 1 | TiO2 | 0 | 1 | 0 | Ce | 3.52 | 0 | 0 | 300 | 53.4 | 0 | 6.7 | 33.2 | 6.7 | 0 | 60 | 1.5 | 47.5
2682 | Pt | 0.87 | 0 | 0 | CI | 0 | 500 | 1 | TiO2 | 0 | 1 | 0 | Ce | 3.52 | 0 | 0 | 309 | 53.4 | 0 | 6.7 | 33.2 | 6.7 | 0 | 60 | 1.5 | 54.2
2683 | Pt | 0.87 | 0 | 0 | CI | 0 | 500 | 1 | TiO2 | 0 | 1 | 0 | Ce | 3.52 | 0 | 0 | 319 | 53.4 | 0 | 6.7 | 33.2 | 6.7 | 0 | 60 | 1.5 | 63.6
2684 | Pt | 0.87 | 0 | 0 | CI | 0 | 500 | 1 | TiO2 | 0 | 1 | 0 | Ce | 3.52 | 0 | 0 | 329 | 53.4 | 0 | 6.7 | 33.2 | 6.7 | 0 | 60 | 1.5 | 69.5
2685 | Pt | 0.87 | 0 | 0 | CI | 0 | 500 | 1 | TiO2 | 0 | 1 | 0 | Ce | 3.52 | 0 | 0 | 339 | 53.4 | 0 | 6.7 | 33.2 | 6.7 | 0 | 60 | 1.5 | 74.7
2686 | Pt | 0.87 | 0 | 0 | CI | 0 | 500 | 1 | TiO2 | 0 | 1 | 0 | Ce | 3.52 | 0 | 0 | 349 | 53.4 | 0 | 6.7 | 33.2 | 6.7 | 0 | 60 | 1.5 | 78.5
2687 | Pt | 0.87 | 0 | 0 | CI | 0 | 500 | 1 | TiO2 | 0 | 1 | 0 | Ce | 3.52 | 0 | 0 | 359 | 53.4 | 0 | 6.7 | 33.2 | 6.7 | 0 | 60 | 1.5 | 79.5
2688 | Pt | 0.87 | 0 | 0 | CI | 0 | 500 | 1 | TiO2 | 0 | 1 | 0 | Ce | 3.52 | 0 | 0 | 369 | 53.4 | 0 | 6.7 | 33.2 | 6.7 | 0 | 60 | 1.5 | 78.9
2689 | Pt | 0.87 | 0 | 0 | CI | 0 | 500 | 1 | TiO2 | 0 | 1 | 0 | Ce | 3.52 | 0 | 0 | 379 | 53.4 | 0 | 6.7 | 33.2 | 6.7 | 0 | 60 | 1.5 | 79.1
2690 | Pt | 0.87 | 0 | 0 | CI | 0 | 500 | 1 | TiO2 | 0 | 1 | 0 | Ce | 3.52 | 0 | 0 | 389 | 53.4 | 0 | 6.7 | 33.2 | 6.7 | 0 | 60 | 1.5 | 76.4
2691 | Pt | 0.87 | 0 | 0 | CI | 0 | 500 | 1 | TiO2 | 0 | 1 | 0 | Ce | 3.52 | 0 | 0 | 399 | 53.4 | 0 | 6.7 | 33.2 | 6.7 | 0 | 60 | 1.5 | 74.7
2692 | Pt | 0.6 | 0 | 0 | CI | 0 | 500 | 1 | Al2O3 | 0 | 1 | 0 | Ce | 2.73 | 0 | 0 | 221 | 53.4 | 0 | 6.7 | 33.2 | 6.7 | 0 | 60 | 1.5 | 0
2693 | Pt | 0.6 | 0 | 0 | CI | 0 | 500 | 1 | Al2O3 | 0 | 1 | 0 | Ce | 2.73 | 0 | 0 | 241 | 53.4 | 0 | 6.7 | 33.2 | 6.7 | 0 | 60 | 1.5 | 0
2694 | Pt | 0.6 | 0 | 0 | CI | 0 | 500 | 1 | Al2O3 | 0 | 1 | 0 | Ce | 2.73 | 0 | 0 | 251 | 53.4 | 0 | 6.7 | 33.2 | 6.7 | 0 | 60 | 1.5 | 0
2695 | Pt | 0.6 | 0 | 0 | CI | 0 | 500 | 1 | Al2O3 | 0 | 1 | 0 | Ce | 2.73 | 0 | 0 | 270 | 53.4 | 0 | 6.7 | 33.2 | 6.7 | 0 | 60 | 1.5 | 1.72
2696 | Pt | 0.6 | 0 | 0 | CI | 0 | 500 | 1 | Al2O3 | 0 | 1 | 0 | Ce | 2.73 | 0 | 0 | 280 | 53.4 | 0 | 6.7 | 33.2 | 6.7 | 0 | 60 | 1.5 | 2.68
2697 | Pt | 0.6 | 0 | 0 | CI | 0 | 500 | 1 | Al2O3 | 0 | 1 | 0 | Ce | 2.73 | 0 | 0 | 291 | 53.4 | 0 | 6.7 | 33.2 | 6.7 | 0 | 60 | 1.5 | 5.94
2698 | Pt | 0.6 | 0 | 0 | CI | 0 | 500 | 1 | Al2O3 | 0 | 1 | 0 | Ce | 2.73 | 0 | 0 | 301 | 53.4 | 0 | 6.7 | 33.2 | 6.7 | 0 | 60 | 1.5 | 7.47
2699 | Pt | 0.6 | 0 | 0 | CI | 0 | 500 | 1 | Al2O3 | 0 | 1 | 0 | Ce | 2.73 | 0 | 0 | 330 | 53.4 | 0 | 6.7 | 33.2 | 6.7 | 0 | 60 | 1.5 | 22.8
2700 | Pt | 0.6 | 0 | 0 | CI | 0 | 500 | 1 | Al2O3 | 0 | 1 | 0 | Ce | 2.73 | 0 | 0 | 340 | 53.4 | 0 | 6.7 | 33.2 | 6.7 | 0 | 60 | 1.5 | 29.5
2701 | Pt | 0.6 | 0 | 0 | CI | 0 | 500 | 1 | Al2O3 | 0 | 1 | 0 | Ce | 2.73 | 0 | 0 | 349 | 53.4 | 0 | 6.7 | 33.2 | 6.7 | 0 | 60 | 1.5 | 41.4
2702 | Pt | 0.6 | 0 | 0 | CI | 0 | 500 | 1 | Al2O3 | 0 | 1 | 0 | Ce | 2.73 | 0 | 0 | 359 | 53.4 | 0 | 6.7 | 33.2 | 6.7 | 0 | 60 | 1.5 | 45.8
2703 | Pt | 0.6 | 0 | 0 | CI | 0 | 500 | 1 | Al2O3 | 0 | 1 | 0 | Ce | 2.73 | 0 | 0 | 370 | 53.4 | 0 | 6.7 | 33.2 | 6.7 | 0 | 60 | 1.5 | 56.7
2704 | Pt | 0.6 | 0 | 0 | CI | 0 | 500 | 1 | Al2O3 | 0 | 1 | 0 | Ce | 2.73 | 0 | 0 | 379 | 53.4 | 0 | 6.7 | 33.2 | 6.7 | 0 | 60 | 1.5 | 61.5
2705 | Pt | 0.6 | 0 | 0 | CI | 0 | 500 | 1 | Al2O3 | 0 | 1 | 0 | Ce | 2.73 | 0 | 0 | 389 | 53.4 | 0 | 6.7 | 33.2 | 6.7 | 0 | 60 | 1.5 | 63
2706 | Pt | 0.6 | 0 | 0 | CI | 0 | 500 | 1 | Al2O3 | 0 | 1 | 0 | Ce | 2.73 | 0 | 0 | 399 | 53.4 | 0 | 6.7 | 33.2 | 6.7 | 0 | 60 | 1.5 | 66.7
2707 | Pt | 0.82 | 0 | 0 | CI | 0 | 500 | 1 | SiO2 | 0 | 1 | 0 | Ce | 2.5 | 0 | 0 | 231 | 53.4 | 0 | 6.7 | 33.2 | 6.7 | 0 | 60 | 1.5 | 0.192
2708 | Pt | 0.82 | 0 | 0 | CI | 0 | 500 | 1 | SiO2 | 0 | 1 | 0 | Ce | 2.5 | 0 | 0 | 240 | 53.4 | 0 | 6.7 | 33.2 | 6.7 | 0 | 60 | 1.5 | 0.575
2709 | Pt | 0.82 | 0 | 0 | CI | 0 | 500 | 1 | SiO2 | 0 | 1 | 0 | Ce | 2.5 | 0 | 0 | 251 | 53.4 | 0 | 6.7 | 33.2 | 6.7 | 0 | 60 | 1.5 | 1.53
2710 | Pt | 0.82 | 0 | 0 | CI | 0 | 500 | 1 | SiO2 | 0 | 1 | 0 | Ce | 2.5 | 0 | 0 | 261 | 53.4 | 0 | 6.7 | 33.2 | 6.7 | 0 | 60 | 1.5 | 2.11
2711 | Pt | 0.82 | 0 | 0 | CI | 0 | 500 | 1 | SiO2 | 0 | 1 | 0 | Ce | 2.5 | 0 | 0 | 270 | 53.4 | 0 | 6.7 | 33.2 | 6.7 | 0 | 60 | 1.5 | 4.21
2712 | Pt | 0.82 | 0 | 0 | CI | 0 | 500 | 1 | SiO2 | 0 | 1 | 0 | Ce | 2.5 | 0 | 0 | 280 | 53.4 | 0 | 6.7 | 33.2 | 6.7 | 0 | 60 | 1.5 | 4.79
2713 | Pt | 0.82 | 0 | 0 | CI | 0 | 500 | 1 | SiO2 | 0 | 1 | 0 | Ce | 2.5 | 0 | 0 | 290 | 53.4 | 0 | 6.7 | 33.2 | 6.7 | 0 | 60 | 1.5 | 7.66
2714 | Pt | 0.82 | 0 | 0 | CI | 0 | 500 | 1 | SiO2 | 0 | 1 | 0 | Ce | 2.5 | 0 | 0 | 300 | 53.4 | 0 | 6.7 | 33.2 | 6.7 | 0 | 60 | 1.5 | 9.77
2715 | Pt | 0.82 | 0 | 0 | CI | 0 | 500 | 1 | SiO2 | 0 | 1 | 0 | Ce | 2.5 | 0 | 0 | 310 | 53.4 | 0 | 6.7 | 33.2 | 6.7 | 0 | 60 | 1.5 | 13
2716 | Pt | 0.82 | 0 | 0 | CI | 0 | 500 | 1 | SiO2 | 0 | 1 | 0 | Ce | 2.5 | 0 | 0 | 320 | 53.4 | 0 | 6.7 | 33.2 | 6.7 | 0 | 60 | 1.5 | 17
2717 | Pt | 0.82 | 0 | 0 | CI | 0 | 500 | 1 | SiO2 | 0 | 1 | 0 | Ce | 2.5 | 0 | 0 | 329 | 53.4 | 0 | 6.7 | 33.2 | 6.7 | 0 | 60 | 1.5 | 22.4
2718 | Pt | 0.82 | 0 | 0 | CI | 0 | 500 | 1 | SiO2 | 0 | 1 | 0 | Ce | 2.5 | 0 | 0 | 340 | 53.4 | 0 | 6.7 | 33.2 | 6.7 | 0 | 60 | 1.5 | 27.2
2719 | Pt | 0.82 | 0 | 0 | CI | 0 | 500 | 1 | SiO2 | 0 | 1 | 0 | Ce | 2.5 | 0 | 0 | 350 | 53.4 | 0 | 6.7 | 33.2 | 6.7 | 0 | 60 | 1.5 | 33.7
2720 | Pt | 0.82 | 0 | 0 | CI | 0 | 500 | 1 | SiO2 | 0 | 1 | 0 | Ce | 2.5 | 0 | 0 | 360 | 53.4 | 0 | 6.7 | 33.2 | 6.7 | 0 | 60 | 1.5 | 47.1
2721 | Pt | 0.82 | 0 | 0 | CI | 0 | 500 | 1 | SiO2 | 0 | 1 | 0 | Ce | 2.5 | 0 | 0 | 370 | 53.4 | 0 | 6.7 | 33.2 | 6.7 | 0 | 60 | 1.5 | 50.8
2722 | Pt | 0.82 | 0 | 0 | CI | 0 | 500 | 1 | SiO2 | 0 | 1 | 0 | Ce | 2.5 | 0 | 0 | 379 | 53.4 | 0 | 6.7 | 33.2 | 6.7 | 0 | 60 | 1.5 | 55.6
2723 | Pt | 0.82 | 0 | 0 | CI | 0 | 500 | 1 | SiO2 | 0 | 1 | 0 | Ce | 2.5 | 0 | 0 | 389 | 53.4 | 0 | 6.7 | 33.2 | 6.7 | 0 | 60 | 1.5 | 59
2724 | Pt | 0.82 | 0 | 0 | CI | 0 | 500 | 1 | SiO2 | 0 | 1 | 0 | Ce | 2.5 | 0 | 0 | 399 | 53.4 | 0 | 6.7 | 33.2 | 6.7 | 0 | 60 | 1.5 | 60.9
2725 | Pt | 0.91 | 0 | 0 | CI | 0 | 500 | 1 | CeO2 | 0 | 1 | 0 | Ce | 78.7 | 0 | 0 | 251 | 53.4 | 0 | 6.7 | 33.2 | 6.7 | 0 | 60 | 1.5 | 2.11
2726 | Pt | 0.91 | 0 | 0 | CI | 0 | 500 | 1 | CeO2 | 0 | 1 | 0 | Ce | 78.7 | 0 | 0 | 270 | 53.4 | 0 | 6.7 | 33.2 | 6.7 | 0 | 60 | 1.5 | 4.6
2727 | Pt | 0.91 | 0 | 0 | CI | 0 | 500 | 1 | CeO2 | 0 | 1 | 0 | Ce | 78.7 | 0 | 0 | 280 | 53.4 | 0 | 6.7 | 33.2 | 6.7 | 0 | 60 | 1.5 | 6.7
2728 | Pt | 0.91 | 0 | 0 | CI | 0 | 500 | 1 | CeO2 | 0 | 1 | 0 | Ce | 78.7 | 0 | 0 | 290 | 53.4 | 0 | 6.7 | 33.2 | 6.7 | 0 | 60 | 1.5 | 10.7
2729 | Pt | 0.91 | 0 | 0 | CI | 0 | 500 | 1 | CeO2 | 0 | 1 | 0 | Ce | 78.7 | 0 | 0 | 300 | 53.4 | 0 | 6.7 | 33.2 | 6.7 | 0 | 60 | 1.5 | 13.4
2730 | Pt | 0.91 | 0 | 0 | CI | 0 | 500 | 1 | CeO2 | 0 | 1 | 0 | Ce | 78.7 | 0 | 0 | 310 | 53.4 | 0 | 6.7 | 33.2 | 6.7 | 0 | 60 | 1.5 | 18.8
2731 | Pt | 0.91 | 0 | 0 | CI | 0 | 500 | 1 | CeO2 | 0 | 1 | 0 | Ce | 78.7 | 0 | 0 | 320 | 53.4 | 0 | 6.7 | 33.2 | 6.7 | 0 | 60 | 1.5 | 24.5
2732 | Pt | 0.91 | 0 | 0 | CI | 0 | 500 | 1 | CeO2 | 0 | 1 | 0 | Ce | 78.7 | 0 | 0 | 330 | 53.4 | 0 | 6.7 | 33.2 | 6.7 | 0 | 60 | 1.5 | 32.6
2733 | Pt | 0.91 | 0 | 0 | CI | 0 | 500 | 1 | CeO2 | 0 | 1 | 0 | Ce | 78.7 | 0 | 0 | 340 | 53.4 | 0 | 6.7 | 33.2 | 6.7 | 0 | 60 | 1.5 | 41.2
2734 | Pt | 0.91 | 0 | 0 | CI | 0 | 500 | 1 | CeO2 | 0 | 1 | 0 | Ce | 78.7 | 0 | 0 | 350 | 53.4 | 0 | 6.7 | 33.2 | 6.7 | 0 | 60 | 1.5 | 55.6
2735 | Pt | 0.91 | 0 | 0 | CI | 0 | 500 | 1 | CeO2 | 0 | 1 | 0 | Ce | 78.7 | 0 | 0 | 359 | 53.4 | 0 | 6.7 | 33.2 | 6.7 | 0 | 60 | 1.5 | 60
2736 | Pt | 0.91 | 0 | 0 | CI | 0 | 500 | 1 | CeO2 | 0 | 1 | 0 | Ce | 78.7 | 0 | 0 | 369 | 53.4 | 0 | 6.7 | 33.2 | 6.7 | 0 | 60 | 1.5 | 64.6
2737 | Pt | 0.91 | 0 | 0 | CI | 0 | 500 | 1 | CeO2 | 0 | 1 | 0 | Ce | 78.7 | 0 | 0 | 379 | 53.4 | 0 | 6.7 | 33.2 | 6.7 | 0 | 60 | 1.5 | 64.8
2738 | Pt | 0.91 | 0 | 0 | CI | 0 | 500 | 1 | CeO2 | 0 | 1 | 0 | Ce | 78.7 | 0 | 0 | 390 | 53.4 | 0 | 6.7 | 33.2 | 6.7 | 0 | 60 | 1.5 | 67.2
2739 | Pt | 0.91 | 0 | 0 | CI | 0 | 500 | 1 | CeO2 | 0 | 1 | 0 | Ce | 78.7 | 0 | 0 | 400 | 53.4 | 0 | 6.7 | 33.2 | 6.7 | 0 | 60 | 1.5 | 66.7
2740 | Pt | 0.85 | 0 | 0 | CI | 0 | 500 | 1 | 0 | 0 | 0 | 0 | Ce | 3.3 | YSZ | 1 | 200 | 53.4 | 0 | 6.7 | 33.2 | 6.7 | 0 | 60 | 1.5 | 0
2741 | Pt | 0.85 | 0 | 0 | CI | 0 | 500 | 1 | 0 | 0 | 0 | 0 | Ce | 3.3 | YSZ | 1 | 211 | 53.4 | 0 | 6.7 | 33.2 | 6.7 | 0 | 60 | 1.5 | 6.22e-15
2742 | Pt | 0.85 | 0 | 0 | CI | 0 | 500 | 1 | 0 | 0 | 0 | 0 | Ce | 3.3 | YSZ | 1 | 221 | 53.4 | 0 | 6.7 | 33.2 | 6.7 | 0 | 60 | 1.5 | 0.192
2743 | Pt | 0.85 | 0 | 0 | CI | 0 | 500 | 1 | 0 | 0 | 0 | 0 | Ce | 3.3 | YSZ | 1 | 231 | 53.4 | 0 | 6.7 | 33.2 | 6.7 | 0 | 60 | 1.5 | 1.72
2744 | Pt | 0.85 | 0 | 0 | CI | 0 | 500 | 1 | 0 | 0 | 0 | 0 | Ce | 3.3 | YSZ | 1 | 240 | 53.4 | 0 | 6.7 | 33.2 | 6.7 | 0 | 60 | 1.5 | 1.92
2745 | Pt | 0.85 | 0 | 0 | CI | 0 | 500 | 1 | 0 | 0 | 0 | 0 | Ce | 3.3 | YSZ | 1 | 250 | 53.4 | 0 | 6.7 | 33.2 | 6.7 | 0 | 60 | 1.5 | 4.02
2746 | Pt | 0.85 | 0 | 0 | CI | 0 | 500 | 1 | 0 | 0 | 0 | 0 | Ce | 3.3 | YSZ | 1 | 261 | 53.4 | 0 | 6.7 | 33.2 | 6.7 | 0 | 60 | 1.5 | 4.6
2747 | Pt | 0.85 | 0 | 0 | CI | 0 | 500 | 1 | 0 | 0 | 0 | 0 | Ce | 3.3 | YSZ | 1 | 270 | 53.4 | 0 | 6.7 | 33.2 | 6.7 | 0 | 60 | 1.5 | 9.2
2748 | Pt | 0.85 | 0 | 0 | CI | 0 | 500 | 1 | 0 | 0 | 0 | 0 | Ce | 3.3 | YSZ | 1 | 280 | 53.4 | 0 | 6.7 | 33.2 | 6.7 | 0 | 60 | 1.5 | 11.3
2749 | Pt | 0.85 | 0 | 0 | CI | 0 | 500 | 1 | 0 | 0 | 0 | 0 | Ce | 3.3 | YSZ | 1 | 290 | 53.4 | 0 | 6.7 | 33.2 | 6.7 | 0 | 60 | 1.5 | 18.2
2750 | Pt | 0.85 | 0 | 0 | CI | 0 | 500 | 1 | 0 | 0 | 0 | 0 | Ce | 3.3 | YSZ | 1 | 300 | 53.4 | 0 | 6.7 | 33.2 | 6.7 | 0 | 60 | 1.5 | 24.3
2751 | Pt | 0.85 | 0 | 0 | CI | 0 | 500 | 1 | 0 | 0 | 0 | 0 | Ce | 3.3 | YSZ | 1 | 310 | 53.4 | 0 | 6.7 | 33.2 | 6.7 | 0 | 60 | 1.5 | 33.1
2752 | Pt | 0.85 | 0 | 0 | CI | 0 | 500 | 1 | 0 | 0 | 0 | 0 | Ce | 3.3 | YSZ | 1 | 320 | 53.4 | 0 | 6.7 | 33.2 | 6.7 | 0 | 60 | 1.5 | 45
2753 | Pt | 0.85 | 0 | 0 | CI | 0 | 500 | 1 | 0 | 0 | 0 | 0 | Ce | 3.3 | YSZ | 1 | 329 | 53.4 | 0 | 6.7 | 33.2 | 6.7 | 0 | 60 | 1.5 | 57.3
2754 | Pt | 0.85 | 0 | 0 | CI | 0 | 500 | 1 | 0 | 0 | 0 | 0 | Ce | 3.3 | YSZ | 1 | 339 | 53.4 | 0 | 6.7 | 33.2 | 6.7 | 0 | 60 | 1.5 | 69.3
2755 | Pt | 0.85 | 0 | 0 | CI | 0 | 500 | 1 | 0 | 0 | 0 | 0 | Ce | 3.3 | YSZ | 1 | 349 | 53.4 | 0 | 6.7 | 33.2 | 6.7 | 0 | 60 | 1.5 | 75.9
2756 | Pt | 0.85 | 0 | 0 | CI | 0 | 500 | 1 | 0 | 0 | 0 | 0 | Ce | 3.3 | YSZ | 1 | 359 | 53.4 | 0 | 6.7 | 33.2 | 6.7 | 0 | 60 | 1.5 | 78.4
2757 | Pt | 0.85 | 0 | 0 | CI | 0 | 500 | 1 | 0 | 0 | 0 | 0 | Ce | 3.3 | YSZ | 1 | 369 | 53.4 | 0 | 6.7 | 33.2 | 6.7 | 0 | 60 | 1.5 | 78.5
2758 | Pt | 0.85 | 0 | 0 | CI | 0 | 500 | 1 | 0 | 0 | 0 | 0 | Ce | 3.3 | YSZ | 1 | 379 | 53.4 | 0 | 6.7 | 33.2 | 6.7 | 0 | 60 | 1.5 | 76.6
2759 | Pt | 0.85 | 0 | 0 | CI | 0 | 500 | 1 | 0 | 0 | 0 | 0 | Ce | 3.3 | YSZ | 1 | 389 | 53.4 | 0 | 6.7 | 33.2 | 6.7 | 0 | 60 | 1.5 | 75.1
2760 | Pt | 0.85 | 0 | 0 | CI | 0 | 500 | 1 | 0 | 0 | 0 | 0 | Ce | 3.3 | YSZ | 1 | 399 | 53.4 | 0 | 6.7 | 33.2 | 6.7 | 0 | 60 | 1.5 | 73.8
2761 | Pt | 0.75 | 0 | 0 | CI | 0 | 500 | 1 | ZrO2 | 0 | 1 | 0 | Ce | 2.79 | 0 | 0 | 249 | 53.4 | 0 | 6.7 | 33.2 | 6.7 | 0 | 60 | 1.5 | 1.15
2762 | Pt | 0.75 | 0 | 0 | CI | 0 | 500 | 1 | ZrO2 | 0 | 1 | 0 | Ce | 2.79 | 0 | 0 | 261 | 53.4 | 0 | 6.7 | 33.2 | 6.7 | 0 | 60 | 1.5 | 1.92
2763 | Pt | 0.75 | 0 | 0 | CI | 0 | 500 | 1 | ZrO2 | 0 | 1 | 0 | Ce | 2.79 | 0 | 0 | 271 | 53.4 | 0 | 6.7 | 33.2 | 6.7 | 0 | 60 | 1.5 | 2.49
2764 | Pt | 0.75 | 0 | 0 | CI | 0 | 500 | 1 | ZrO2 | 0 | 1 | 0 | Ce | 2.79 | 0 | 0 | 281 | 53.4 | 0 | 6.7 | 33.2 | 6.7 | 0 | 60 | 1.5 | 3.64
2765 | Pt | 0.75 | 0 | 0 | CI | 0 | 500 | 1 | ZrO2 | 0 | 1 | 0 | Ce | 2.79 | 0 | 0 | 291 | 53.4 | 0 | 6.7 | 33.2 | 6.7 | 0 | 60 | 1.5 | 5.75
2766 | Pt | 0.75 | 0 | 0 | CI | 0 | 500 | 1 | ZrO2 | 0 | 1 | 0 | Ce | 2.79 | 0 | 0 | 300 | 53.4 | 0 | 6.7 | 33.2 | 6.7 | 0 | 60 | 1.5 | 7.28
2767 | Pt | 0.75 | 0 | 0 | CI | 0 | 500 | 1 | ZrO2 | 0 | 1 | 0 | Ce | 2.79 | 0 | 0 | 310 | 53.4 | 0 | 6.7 | 33.2 | 6.7 | 0 | 60 | 1.5 | 9.39
2768 | Pt | 0.75 | 0 | 0 | CI | 0 | 500 | 1 | ZrO2 | 0 | 1 | 0 | Ce | 2.79 | 0 | 0 | 320 | 53.4 | 0 | 6.7 | 33.2 | 6.7 | 0 | 60 | 1.5 | 14.2
2769 | Pt | 0.75 | 0 | 0 | CI | 0 | 500 | 1 | ZrO2 | 0 | 1 | 0 | Ce | 2.79 | 0 | 0 | 329 | 53.4 | 0 | 6.7 | 33.2 | 6.7 | 0 | 60 | 1.5 | 22.4
2770 | Pt | 0.75 | 0 | 0 | CI | 0 | 500 | 1 | ZrO2 | 0 | 1 | 0 | Ce | 2.79 | 0 | 0 | 340 | 53.4 | 0 | 6.7 | 33.2 | 6.7 | 0 | 60 | 1.5 | 29.1
2771 | Pt | 0.75 | 0 | 0 | CI | 0 | 500 | 1 | ZrO2 | 0 | 1 | 0 | Ce | 2.79 | 0 | 0 | 350 | 53.4 | 0 | 6.7 | 33.2 | 6.7 | 0 | 60 | 1.5 | 36.8
2772 | Pt | 0.75 | 0 | 0 | CI | 0 | 500 | 1 | ZrO2 | 0 | 1 | 0 | Ce | 2.79 | 0 | 0 | 359 | 53.4 | 0 | 6.7 | 33.2 | 6.7 | 0 | 60 | 1.5 | 43.9
2773 | Pt | 0.75 | 0 | 0 | CI | 0 | 500 | 1 | ZrO2 | 0 | 1 | 0 | Ce | 2.79 | 0 | 0 | 369 | 53.4 | 0 | 6.7 | 33.2 | 6.7 | 0 | 60 | 1.5 | 54.8
2774 | Pt | 0.75 | 0 | 0 | CI | 0 | 500 | 1 | ZrO2 | 0 | 1 | 0 | Ce | 2.79 | 0 | 0 | 380 | 53.4 | 0 | 6.7 | 33.2 | 6.7 | 0 | 60 | 1.5 | 60.9
2775 | Pt | 0.75 | 0 | 0 | CI | 0 | 500 | 1 | ZrO2 | 0 | 1 | 0 | Ce | 2.79 | 0 | 0 | 389 | 53.4 | 0 | 6.7 | 33.2 | 6.7 | 0 | 60 | 1.5 | 64.9
2776 | Pt | 0.75 | 0 | 0 | CI | 0 | 500 | 1 | ZrO2 | 0 | 1 | 0 | Ce | 2.79 | 0 | 0 | 399 | 53.4 | 0 | 6.7 | 33.2 | 6.7 | 0 | 60 | 1.5 | 67
2777 | Pt | 0.57 | 0 | 0 | SI | 0 | 500 | 1 | TiO2 | 0 | 1 | 0 | Ce | 3.02 | 0 | 0 | 251 | 53.4 | 0 | 6.7 | 33.2 | 6.7 | 0 | 60 | 1.5 | 4.05
2778 | Pt | 0.57 | 0 | 0 | SI | 0 | 500 | 1 | TiO2 | 0 | 1 | 0 | Ce | 3.02 | 0 | 0 | 260 | 53.4 | 0 | 6.7 | 33.2 | 6.7 | 0 | 60 | 1.5 | 4.06
2779 | Pt | 0.57 | 0 | 0 | SI | 0 | 500 | 1 | TiO2 | 0 | 1 | 0 | Ce | 3.02 | 0 | 0 | 270 | 53.4 | 0 | 6.7 | 33.2 | 6.7 | 0 | 60 | 1.5 | 7.63
2780 | Pt | 0.57 | 0 | 0 | SI | 0 | 500 | 1 | TiO2 | 0 | 1 | 0 | Ce | 3.02 | 0 | 0 | 280 | 53.4 | 0 | 6.7 | 33.2 | 6.7 | 0 | 60 | 1.5 | 10.4
2781 | Pt | 0.57 | 0 | 0 | SI | 0 | 500 | 1 | TiO2 | 0 | 1 | 0 | Ce | 3.02 | 0 | 0 | 290 | 53.4 | 0 | 6.7 | 33.2 | 6.7 | 0 | 60 | 1.5 | 11.6
2782 | Pt | 0.57 | 0 | 0 | SI | 0 | 500 | 1 | TiO2 | 0 | 1 | 0 | Ce | 3.02 | 0 | 0 | 300 | 53.4 | 0 | 6.7 | 33.2 | 6.7 | 0 | 60 | 1.5 | 13.2
2783 | Pt | 0.57 | 0 | 0 | SI | 0 | 500 | 1 | TiO2 | 0 | 1 | 0 | Ce | 3.02 | 0 | 0 | 310 | 53.4 | 0 | 6.7 | 33.2 | 6.7 | 0 | 60 | 1.5 | 18.2
2784 | Pt | 0.57 | 0 | 0 | SI | 0 | 500 | 1 | TiO2 | 0 | 1 | 0 | Ce | 3.02 | 0 | 0 | 320 | 53.4 | 0 | 6.7 | 33.2 | 6.7 | 0 | 60 | 1.5 | 23.1
2785 | Pt | 0.57 | 0 | 0 | SI | 0 | 500 | 1 | TiO2 | 0 | 1 | 0 | Ce | 3.02 | 0 | 0 | 330 | 53.4 | 0 | 6.7 | 33.2 | 6.7 | 0 | 60 | 1.5 | 25.1
2786 | Pt | 0.57 | 0 | 0 | SI | 0 | 500 | 1 | TiO2 | 0 | 1 | 0 | Ce | 3.02 | 0 | 0 | 340 | 53.4 | 0 | 6.7 | 33.2 | 6.7 | 0 | 60 | 1.5 | 30.2
2787 | Pt | 0.57 | 0 | 0 | SI | 0 | 500 | 1 | TiO2 | 0 | 1 | 0 | Ce | 3.02 | 0 | 0 | 350 | 53.4 | 0 | 6.7 | 33.2 | 6.7 | 0 | 60 | 1.5 | 35.2
2788 | Pt | 0.57 | 0 | 0 | SI | 0 | 500 | 1 | TiO2 | 0 | 1 | 0 | Ce | 3.02 | 0 | 0 | 360 | 53.4 | 0 | 6.7 | 33.2 | 6.7 | 0 | 60 | 1.5 | 42.5
2789 | Pt | 0.57 | 0 | 0 | SI | 0 | 500 | 1 | TiO2 | 0 | 1 | 0 | Ce | 3.02 | 0 | 0 | 370 | 53.4 | 0 | 6.7 | 33.2 | 6.7 | 0 | 60 | 1.5 | 46.5
2790 | Pt | 0.57 | 0 | 0 | SI | 0 | 500 | 1 | TiO2 | 0 | 1 | 0 | Ce | 3.02 | 0 | 0 | 380 | 53.4 | 0 | 6.7 | 33.2 | 6.7 | 0 | 60 | 1.5 | 50.2
2791 | Pt | 0.57 | 0 | 0 | SI | 0 | 500 | 1 | TiO2 | 0 | 1 | 0 | Ce | 3.02 | 0 | 0 | 390 | 53.4 | 0 | 6.7 | 33.2 | 6.7 | 0 | 60 | 1.5 | 54.2
2792 | Pt | 0.57 | 0 | 0 | SI | 0 | 500 | 1 | TiO2 | 0 | 1 | 0 | Ce | 3.02 | 0 | 0 | 401 | 53.4 | 0 | 6.7 | 33.2 | 6.7 | 0 | 60 | 1.5 | 59
2793 | Pt | 0.76 | 0 | 0 | CI | 0 | 500 | 1 | TiO2 | 0 | 1 | 0 | Ce | 0.63 | 0 | 0 | 200 | 53.4 | 0 | 6.7 | 33.2 | 6.7 | 0 | 60 | 1.5 | 1.97
2794 | Pt | 0.76 | 0 | 0 | CI | 0 | 500 | 1 | TiO2 | 0 | 1 | 0 | Ce | 0.63 | 0 | 0 | 229 | 53.4 | 0 | 6.7 | 33.2 | 6.7 | 0 | 60 | 1.5 | 3.74
2795 | Pt | 0.76 | 0 | 0 | CI | 0 | 500 | 1 | TiO2 | 0 | 1 | 0 | Ce | 0.63 | 0 | 0 | 240 | 53.4 | 0 | 6.7 | 33.2 | 6.7 | 0 | 60 | 1.5 | 5.91
2796 | Pt | 0.76 | 0 | 0 | CI | 0 | 500 | 1 | TiO2 | 0 | 1 | 0 | Ce | 0.63 | 0 | 0 | 250 | 53.4 | 0 | 6.7 | 33.2 | 6.7 | 0 | 60 | 1.5 | 8.28
2797 | Pt | 0.76 | 0 | 0 | CI | 0 | 500 | 1 | TiO2 | 0 | 1 | 0 | Ce | 0.63 | 0 | 0 | 260 | 53.4 | 0 | 6.7 | 33.2 | 6.7 | 0 | 60 | 1.5 | 10
2798 | Pt | 0.76 | 0 | 0 | CI | 0 | 500 | 1 | TiO2 | 0 | 1 | 0 | Ce | 0.63 | 0 | 0 | 270 | 53.4 | 0 | 6.7 | 33.2 | 6.7 | 0 | 60 | 1.5 | 14.2
2799 | Pt | 0.76 | 0 | 0 | CI | 0 | 500 | 1 | TiO2 | 0 | 1 | 0 | Ce | 0.63 | 0 | 0 | 280 | 53.4 | 0 | 6.7 | 33.2 | 6.7 | 0 | 60 | 1.5 | 17.9
2800 | Pt | 0.76 | 0 | 0 | CI | 0 | 500 | 1 | TiO2 | 0 | 1 | 0 | Ce | 0.63 | 0 | 0 | 290 | 53.4 | 0 | 6.7 | 33.2 | 6.7 | 0 | 60 | 1.5 | 22.7
2801 | Pt | 0.76 | 0 | 0 | CI | 0 | 500 | 1 | TiO2 | 0 | 1 | 0 | Ce | 0.63 | 0 | 0 | 300 | 53.4 | 0 | 6.7 | 33.2 | 6.7 | 0 | 60 | 1.5 | 27.8
2802 | Pt | 0.76 | 0 | 0 | CI | 0 | 500 | 1 | TiO2 | 0 | 1 | 0 | Ce | 0.63 | 0 | 0 | 310 | 53.4 | 0 | 6.7 | 33.2 | 6.7 | 0 | 60 | 1.5 | 35.9
2803 | Pt | 0.76 | 0 | 0 | CI | 0 | 500 | 1 | TiO2 | 0 | 1 | 0 | Ce | 0.63 | 0 | 0 | 320 | 53.4 | 0 | 6.7 | 33.2 | 6.7 | 0 | 60 | 1.5 | 41.6
2804 | Pt | 0.76 | 0 | 0 | CI | 0 | 500 | 1 | TiO2 | 0 | 1 | 0 | Ce | 0.63 | 0 | 0 | 330 | 53.4 | 0 | 6.7 | 33.2 | 6.7 | 0 | 60 | 1.5 | 48.5
2805 | Pt | 0.76 | 0 | 0 | CI | 0 | 500 | 1 | TiO2 | 0 | 1 | 0 | Ce | 0.63 | 0 | 0 | 340 | 53.4 | 0 | 6.7 | 33.2 | 6.7 | 0 | 60 | 1.5 | 54.8
2806 | Pt | 0.76 | 0 | 0 | CI | 0 | 500 | 1 | TiO2 | 0 | 1 | 0 | Ce | 0.63 | 0 | 0 | 350 | 53.4 | 0 | 6.7 | 33.2 | 6.7 | 0 | 60 | 1.5 | 65.2
2807 | Pt | 0.76 | 0 | 0 | CI | 0 | 500 | 1 | TiO2 | 0 | 1 | 0 | Ce | 0.63 | 0 | 0 | 360 | 53.4 | 0 | 6.7 | 33.2 | 6.7 | 0 | 60 | 1.5 | 69
2808 | Pt | 0.76 | 0 | 0 | CI | 0 | 500 | 1 | TiO2 | 0 | 1 | 0 | Ce | 0.63 | 0 | 0 | 370 | 53.4 | 0 | 6.7 | 33.2 | 6.7 | 0 | 60 | 1.5 | 72.5
2809 | Pt | 0.76 | 0 | 0 | CI | 0 | 500 | 1 | TiO2 | 0 | 1 | 0 | Ce | 0.63 | 0 | 0 | 380 | 53.4 | 0 | 6.7 | 33.2 | 6.7 | 0 | 60 | 1.5 | 73.9
2810 | Pt | 0.76 | 0 | 0 | CI | 0 | 500 | 1 | TiO2 | 0 | 1 | 0 | Ce | 0.63 | 0 | 0 | 390 | 53.4 | 0 | 6.7 | 33.2 | 6.7 | 0 | 60 | 1.5 | 74.3
2811 | Pt | 0.76 | 0 | 0 | CI | 0 | 500 | 1 | TiO2 | 0 | 1 | 0 | Ce | 0.63 | 0 | 0 | 400 | 53.4 | 0 | 6.7 | 33.2 | 6.7 | 0 | 60 | 1.5 | 73.3
2812 | Pt | 0.86 | 0 | 0 | CI | 0 | 500 | 1 | TiO2 | 0 | 1 | 0 | Ce | 10 | 0 | 0 | 210 | 53.4 | 0 | 6.7 | 33.2 | 6.7 | 0 | 60 | 1.5 | 0.197
2813 | Pt | 0.86 | 0 | 0 | CI | 0 | 500 | 1 | TiO2 | 0 | 1 | 0 | Ce | 10 | 0 | 0 | 219 | 53.4 | 0 | 6.7 | 33.2 | 6.7 | 0 | 60 | 1.5 | 0.985
2814 | Pt | 0.86 | 0 | 0 | CI | 0 | 500 | 1 | TiO2 | 0 | 1 | 0 | Ce | 10 | 0 | 0 | 230 | 53.4 | 0 | 6.7 | 33.2 | 6.7 | 0 | 60 | 1.5 | 2.36
2815 | Pt | 0.86 | 0 | 0 | CI | 0 | 500 | 1 | TiO2 | 0 | 1 | 0 | Ce | 10 | 0 | 0 | 240 | 53.4 | 0 | 6.7 | 33.2 | 6.7 | 0 | 60 | 1.5 | 3.55
2816 | Pt | 0.86 | 0 | 0 | CI | 0 | 500 | 1 | TiO2 | 0 | 1 | 0 | Ce | 10 | 0 | 0 | 249 | 53.4 | 0 | 6.7 | 33.2 | 6.7 | 0 | 60 | 1.5 | 4.93
2817 | Pt | 0.86 | 0 | 0 | CI | 0 | 500 | 1 | TiO2 | 0 | 1 | 0 | Ce | 10 | 0 | 0 | 260 | 53.4 | 0 | 6.7 | 33.2 | 6.7 | 0 | 60 | 1.5 | 7.49
2818 | Pt | 0.86 | 0 | 0 | CI | 0 | 500 | 1 | TiO2 | 0 | 1 | 0 | Ce | 10 | 0 | 0 | 270 | 53.4 | 0 | 6.7 | 33.2 | 6.7 | 0 | 60 | 1.5 | 10.2
2819 | Pt | 0.86 | 0 | 0 | CI | 0 | 500 | 1 | TiO2 | 0 | 1 | 0 | Ce | 10 | 0 | 0 | 279 | 53.4 | 0 | 6.7 | 33.2 | 6.7 | 0 | 60 | 1.5 | 15.2
2820 | Pt | 0.86 | 0 | 0 | CI | 0 | 500 | 1 | TiO2 | 0 | 1 | 0 | Ce | 10 | 0 | 0 | 290 | 53.4 | 0 | 6.7 | 33.2 | 6.7 | 0 | 60 | 1.5 | 16.6
2821 | Pt | 0.86 | 0 | 0 | CI | 0 | 500 | 1 | TiO2 | 0 | 1 | 0 | Ce | 10 | 0 | 0 | 300 | 53.4 | 0 | 6.7 | 33.2 | 6.7 | 0 | 60 | 1.5 | 29.2
2822 | Pt | 0.86 | 0 | 0 | CI | 0 | 500 | 1 | TiO2 | 0 | 1 | 0 | Ce | 10 | 0 | 0 | 310 | 53.4 | 0 | 6.7 | 33.2 | 6.7 | 0 | 60 | 1.5 | 38
2823 | Pt | 0.86 | 0 | 0 | CI | 0 | 500 | 1 | TiO2 | 0 | 1 | 0 | Ce | 10 | 0 | 0 | 320 | 53.4 | 0 | 6.7 | 33.2 | 6.7 | 0 | 60 | 1.5 | 48.3
2824 | Pt | 0.86 | 0 | 0 | CI | 0 | 500 | 1 | TiO2 | 0 | 1 | 0 | Ce | 10 | 0 | 0 | 330 | 53.4 | 0 | 6.7 | 33.2 | 6.7 | 0 | 60 | 1.5 | 56.6
2825 | Pt | 0.86 | 0 | 0 | CI | 0 | 500 | 1 | TiO2 | 0 | 1 | 0 | Ce | 10 | 0 | 0 | 339 | 53.4 | 0 | 6.7 | 33.2 | 6.7 | 0 | 60 | 1.5 | 63.6
2826 | Pt | 0.86 | 0 | 0 | CI | 0 | 500 | 1 | TiO2 | 0 | 1 | 0 | Ce | 10 | 0 | 0 | 350 | 53.4 | 0 | 6.7 | 33.2 | 6.7 | 0 | 60 | 1.5 | 69.4
2827 | Pt | 0.86 | 0 | 0 | CI | 0 | 500 | 1 | TiO2 | 0 | 1 | 0 | Ce | 10 | 0 | 0 | 360 | 53.4 | 0 | 6.7 | 33.2 | 6.7 | 0 | 60 | 1.5 | 75.3
2828 | Pt | 0.86 | 0 | 0 | CI | 0 | 500 | 1 | TiO2 | 0 | 1 | 0 | Ce | 10 | 0 | 0 | 400 | 53.4 | 0 | 6.7 | 33.2 | 6.7 | 0 | 60 | 1.5 | 77.6
2829 | Pt | 0.86 | 0 | 0 | CI | 0 | 500 | 1 | TiO2 | 0 | 1 | 0 | 0 | 0 | 0 | 0 | 360 | 53.4 | 0 | 6.7 | 33.2 | 6.7 | 0 | 14.8 | 1.5 | 52
2830 | Pt | 0.86 | 0 | 0 | CI | 0 | 500 | 1 | TiO2 | 0 | 1 | 0 | 0 | 0 | 0 | 0 | 360 | 53.4 | 0 | 6.7 | 33.2 | 6.7 | 0 | 36.9 | 1.5 | 45.1
2831 | Pt | 0.86 | 0 | 0 | CI | 0 | 500 | 1 | TiO2 | 0 | 1 | 0 | 0 | 0 | 0 | 0 | 360 | 53.4 | 0 | 6.7 | 33.2 | 6.7 | 0 | 92.4 | 1.5 | 41.3
2832 | Pt | 0.86 | 0 | 0 | CI | 0 | 500 | 1 | TiO2 | 0 | 1 | 0 | 0 | 0 | 0 | 0 | 360 | 53.4 | 0 | 6.7 | 33.2 | 6.7 | 0 | 159 | 1.5 | 39
2833 | Pt | 0.86 | 0 | 0 | CI | 0 | 500 | 1 | TiO2 | 0 | 1 | 0 | 0 | 0 | 0 | 0 | 360 | 53.4 | 0 | 6.7 | 33.2 | 6.7 | 0 | 292 | 1.5 | 36.2
2834 | Pt | 0.86 | 0 | 0 | CI | 0 | 500 | 1 | TiO2 | 0 | 1 | 0 | 0 | 0 | 0 | 0 | 360 | 53.4 | 0 | 6.7 | 33.2 | 6.7 | 0 | 425 | 1.5 | 34.6
2835 | Pt | 0.86 | 0 | 0 | CI | 0 | 500 | 1 | TiO2 | 0 | 1 | 0 | 0 | 0 | 0 | 0 | 360 | 53.4 | 0 | 6.7 | 33.2 | 6.7 | 0 | 624 | 1.5 | 33.4
2836 | Pt | 0.86 | 0 | 0 | CI | 0 | 500 | 1 | TiO2 | 0 | 1 | 0 | 0 | 0 | 0 | 0 | 360 | 53.4 | 0 | 6.7 | 33.2 | 6.7 | 0 | 547 | 1.5 | 32
2837 | Pt | 0.86 | 0 | 0 | CI | 0 | 500 | 1 | TiO2 | 0 | 1 | 0 | 0 | 0 | 0 | 0 | 360 | 53.4 | 0 | 6.7 | 33.2 | 6.7 | 0 | 912 | 1.5 | 30.6
2838 | Pt | 0.86 | 0 | 0 | CI | 0 | 500 | 1 | TiO2 | 0 | 1 | 0 | 0 | 0 | 0 | 0 | 360 | 53.4 | 0 | 6.7 | 33.2 | 6.7 | 0 | 666 | 1.5 | 30.1
2839 | Pt | 0.86 | 0 | 0 | CI | 0 | 500 | 1 | TiO2 | 0 | 1 | 0 | 0 | 0 | 0 | 0 | 360 | 53.4 | 0 | 6.7 | 33.2 | 6.7 | 0 | 1090 | 1.5 | 29.8
2840 | Pt | 0.86 | 0 | 0 | CI | 0 | 500 | 1 | TiO2 | 0 | 1 | 0 | 0 | 0 | 0 | 0 | 360 | 53.4 | 0 | 6.7 | 33.2 | 6.7 | 0 | 1130 | 1.5 | 27.1
2841 | Pt | 0.86 | 0 | 0 | CI | 0 | 500 | 1 | TiO2 | 0 | 1 | 0 | 0 | 0 | 0 | 0 | 360 | 53.4 | 0 | 6.7 | 33.2 | 6.7 | 0 | 1400 | 1.5 | 28.7
2842 | Pt | 0.86 | 0 | 0 | CI | 0 | 500 | 1 | TiO2 | 0 | 1 | 0 | 0 | 0 | 0 | 0 | 360 | 53.4 | 0 | 6.7 | 33.2 | 6.7 | 0 | 1570 | 1.5 | 26.4
2843 | Pt | 0.86 | 0 | 0 | CI | 0 | 500 | 1 | TiO2 | 0 | 1 | 0 | 0 | 0 | 0 | 0 | 360 | 53.4 | 0 | 6.7 | 33.2 | 6.7 | 0 | 1810 | 1.5 | 26.8
2844 | Pt | 0.86 | 0 | 0 | CI | 0 | 500 | 1 | TiO2 | 0 | 1 | 0 | 0 | 0 | 0 | 0 | 360 | 53.4 | 0 | 6.7 | 33.2 | 6.7 | 0 | 1900 | 1.5 | 23.4
2845 | Pt | 0.86 | 0 | 0 | CI | 0 | 500 | 1 | TiO2 | 0 | 1 | 0 | 0 | 0 | 0 | 0 | 360 | 53.4 | 0 | 6.7 | 33.2 | 6.7 | 0 | 2150 | 1.5 | 25
2846 | Pt | 0.86 | 0 | 0 | CI | 0 | 500 | 1 | TiO2 | 0 | 1 | 0 | 0 | 0 | 0 | 0 | 360 | 53.4 | 0 | 6.7 | 33.2 | 6.7 | 0 | 2350 | 1.5 | 24.8
2847 | Pt | 0.86 | 0 | 0 | CI | 0 | 500 | 1 | TiO2 | 0 | 1 | 0 | 0 | 0 | 0 | 0 | 360 | 53.4 | 0 | 6.7 | 33.2 | 6.7 | 0 | 2530 | 1.5 | 24.6
2848 | Pt | 0.86 | 0 | 0 | CI | 0 | 500 | 1 | TiO2 | 0 | 1 | 0 | 0 | 0 | 0 | 0 | 360 | 53.4 | 0 | 6.7 | 33.2 | 6.7 | 0 | 2940 | 1.5 | 22.5
2849 | Pt | 0.86 | 0 | 0 | CI | 0 | 500 | 1 | TiO2 | 0 | 1 | 0 | 0 | 0 | 0 | 0 | 360 | 53.4 | 0 | 6.7 | 33.2 | 6.7 | 0 | 3060 | 1.5 | 19.5
2850 | Pt | 0.86 | 0 | 0 | CI | 0 | 500 | 1 | TiO2 | 0 | 1 | 0 | 0 | 0 | 0 | 0 | 360 | 53.4 | 0 | 6.7 | 33.2 | 6.7 | 0 | 3240 | 1.5 | 21.5
2851 | Pt | 0.86 | 0 | 0 | CI | 0 | 500 | 1 | TiO2 | 0 | 1 | 0 | 0 | 0 | 0 | 0 | 360 | 53.4 | 0 | 6.7 | 33.2 | 6.7 | 0 | 3370 | 1.5 | 20.7
2852 | Pt | 0.86 | 0 | 0 | CI | 0 | 500 | 1 | TiO2 | 0 | 1 | 0 | 0 | 0 | 0 | 0 | 360 | 53.4 | 0 | 6.7 | 33.2 | 6.7 | 0 | 3580 | 1.5 | 20.4
2853 | Pt | 0.86 | 0 | 0 | CI | 0 | 500 | 1 | TiO2 | 0 | 1 | 0 | 0 | 0 | 0 | 0 | 360 | 53.4 | 0 | 6.7 | 33.2 | 6.7 | 0 | 3900 | 1.5 | 17.5
2854 | Pt | 0.86 | 0 | 0 | CI | 0 | 500 | 1 | TiO2 | 0 | 1 | 0 | 0 | 0 | 0 | 0 | 360 | 53.4 | 0 | 6.7 | 33.2 | 6.7 | 0 | 4250 | 1.5 | 19.5
2855 | Pt | 0.86 | 0 | 0 | CI | 0 | 500 | 1 | TiO2 | 0 | 1 | 0 | 0 | 0 | 0 | 0 | 360 | 53.4 | 0 | 6.7 | 33.2 | 6.7 | 0 | 4360 | 1.5 | 21
2856 | Pt | 0.87 | 0 | 0 | CI | 0 | 500 | 1 | TiO2 | 0 | 1 | 0 | Ce | 3.52 | 0 | 0 | 360 | 53.4 | 0 | 6.7 | 33.2 | 6.7 | 0 | 3.69 | 1.5 | 80
2857 | Pt | 0.87 | 0 | 0 | CI | 0 | 500 | 1 | TiO2 | 0 | 1 | 0 | Ce | 3.52 | 0 | 0 | 360 | 53.4 | 0 | 6.7 | 33.2 | 6.7 | 0 | 81 | 1.5 | 78.1
2858 | Pt | 0.87 | 0 | 0 | CI | 0 | 500 | 1 | TiO2 | 0 | 1 | 0 | Ce | 3.52 | 0 | 0 | 360 | 53.4 | 0 | 6.7 | 33.2 | 6.7 | 0 | 225 | 1.5 | 75.8
2859 | Pt | 0.87 | 0 | 0 | CI | 0 | 500 | 1 | TiO2 | 0 | 1 | 0 | Ce | 3.52 | 0 | 0 | 360 | 53.4 | 0 | 6.7 | 33.2 | 6.7 | 0 | 480 | 1.5 | 79.2
2860 | Pt | 0.87 | 0 | 0 | CI | 0 | 500 | 1 | TiO2 | 0 | 1 | 0 | Ce | 3.52 | 0 | 0 | 360 | 53.4 | 0 | 6.7 | 33.2 | 6.7 | 0 | 612 | 1.5 | 78.5
2861 | Pt | 0.87 | 0 | 0 | CI | 0 | 500 | 1 | TiO2 | 0 | 1 | 0 | Ce | 3.52 | 0 | 0 | 360 | 53.4 | 0 | 6.7 | 33.2 | 6.7 | 0 | 744 | 1.5 | 75.8
2862 | Pt | 0.87 | 0 | 0 | CI | 0 | 500 | 1 | TiO2 | 0 | 1 | 0 | Ce | 3.52 | 0 | 0 | 360 | 53.4 | 0 | 6.7 | 33.2 | 6.7 | 0 | 870 | 1.5 | 75.1
2863 | Pt | 0.87 | 0 | 0 | CI | 0 | 500 | 1 | TiO2 | 0 | 1 | 0 | Ce | 3.52 | 0 | 0 | 360 | 53.4 | 0 | 6.7 | 33.2 | 6.7 | 0 | 936 | 1.5 | 77.4
2864 | Pt | 0.87 | 0 | 0 | CI | 0 | 500 | 1 | TiO2 | 0 | 1 | 0 | Ce | 3.52 | 0 | 0 | 360 | 53.4 | 0 | 6.7 | 33.2 | 6.7 | 0 | 1080 | 1.5 | 80.1
2865 | Pt | 0.87 | 0 | 0 | CI | 0 | 500 | 1 | TiO2 | 0 | 1 | 0 | Ce | 3.52 | 0 | 0 | 360 | 53.4 | 0 | 6.7 | 33.2 | 6.7 | 0 | 1210 | 1.5 | 75.6
2866 | Pt | 0.87 | 0 | 0 | CI | 0 | 500 | 1 | TiO2 | 0 | 1 | 0 | Ce | 3.52 | 0 | 0 | 360 | 53.4 | 0 | 6.7 | 33.2 | 6.7 | 0 | 1390 | 1.5 | 79.2
2867 | Pt | 0.87 | 0 | 0 | CI | 0 | 500 | 1 | TiO2 | 0 | 1 | 0 | Ce | 3.52 | 0 | 0 | 360 | 53.4 | 0 | 6.7 | 33.2 | 6.7 | 0 | 1610 | 1.5 | 78.8
2868 | Pt | 0.87 | 0 | 0 | CI | 0 | 500 | 1 | TiO2 | 0 | 1 | 0 | Ce | 3.52 | 0 | 0 | 360 | 53.4 | 0 | 6.7 | 33.2 | 6.7 | 0 | 1800 | 1.5 | 76.6
2869 | Pt | 0.87 | 0 | 0 | CI | 0 | 500 | 1 | TiO2 | 0 | 1 | 0 | Ce | 3.52 | 0 | 0 | 360 | 53.4 | 0 | 6.7 | 33.2 | 6.7 | 0 | 1990 | 1.5 | 75
2870 | Pt | 0.87 | 0 | 0 | CI | 0 | 500 | 1 | TiO2 | 0 | 1 | 0 | Ce | 3.52 | 0 | 0 | 360 | 53.4 | 0 | 6.7 | 33.2 | 6.7 | 0 | 2350 | 1.5 | 76
2871 | Pt | 0.87 | 0 | 0 | CI | 0 | 500 | 1 | TiO2 | 0 | 1 | 0 | Ce | 3.52 | 0 | 0 | 360 | 53.4 | 0 | 6.7 | 33.2 | 6.7 | 0 | 2570 | 1.5 | 77.1
2872 | Pt | 0.87 | 0 | 0 | CI | 0 | 500 | 1 | TiO2 | 0 | 1 | 0 | Ce | 3.52 | 0 | 0 | 360 | 53.4 | 0 | 6.7 | 33.2 | 6.7 | 0 | 2760 | 1.5 | 74.4
2873 | Pt | 0.87 | 0 | 0 | CI | 0 | 500 | 1 | TiO2 | 0 | 1 | 0 | Ce | 3.52 | 0 | 0 | 360 | 53.4 | 0 | 6.7 | 33.2 | 6.7 | 0 | 2890 | 1.5 | 77.4
2874 | Pt | 0.87 | 0 | 0 | CI | 0 | 500 | 1 | TiO2 | 0 | 1 | 0 | Ce | 3.52 | 0 | 0 | 360 | 53.4 | 0 | 6.7 | 33.2 | 6.7 | 0 | 3180 | 1.5 | 76.6
2875 | Pt | 0.87 | 0 | 0 | CI | 0 | 500 | 1 | TiO2 | 0 | 1 | 0 | Ce | 3.52 | 0 | 0 | 360 | 53.4 | 0 | 6.7 | 33.2 | 6.7 | 0 | 3430 | 1.5 | 75.5
2876 | Pt | 0.87 | 0 | 0 | CI | 0 | 500 | 1 | TiO2 | 0 | 1 | 0 | Ce | 3.52 | 0 | 0 | 360 | 53.4 | 0 | 6.7 | 33.2 | 6.7 | 0 | 3750 | 1.5 | 75
2877 | Pt | 0.87 | 0 | 0 | CI | 0 | 500 | 1 | TiO2 | 0 | 1 | 0 | Ce | 3.52 | 0 | 0 | 360 | 53.4 | 0 | 6.7 | 33.2 | 6.7 | 0 | 3940 | 1.5 | 73.5
2878 | Pt | 0.87 | 0 | 0 | CI | 0 | 500 | 1 | TiO2 | 0 | 1 | 0 | Ce | 3.52 | 0 | 0 | 360 | 53.4 | 0 | 6.7 | 33.2 | 6.7 | 0 | 4080 | 1.5 | 70.6
2879 | Pt | 0.87 | 0 | 0 | CI | 0 | 500 | 1 | TiO2 | 0 | 1 | 0 | Ce | 3.52 | 0 | 0 | 360 | 53.4 | 0 | 6.7 | 33.2 | 6.7 | 0 | 4240 | 1.5 | 73.9
2880 | Pt | 0.87 | 0 | 0 | CI | 0 | 500 | 1 | TiO2 | 0 | 1 | 0 | Ce | 3.52 | 0 | 0 | 360 | 53.4 | 0 | 6.7 | 33.2 | 6.7 | 0 | 4390 | 1.5 | 70.5
2881 | Pt | 0.87 | 0 | 0 | CI | 0 | 500 | 1 | TiO2 | 0 | 1 | 0 | Ce | 3.52 | 0 | 0 | 360 | 53.4 | 0 | 6.7 | 33.2 | 6.7 | 0 | 4600 | 1.5 | 72.5
2882 | Pt | 0.87 | 0 | 0 | CI | 0 | 500 | 1 | TiO2 | 0 | 1 | 0 | Ce | 3.52 | 0 | 0 | 360 | 53.4 | 0 | 6.7 | 33.2 | 6.7 | 0 | 5150 | 1.5 | 71
2883 | Pt | 0.87 | 0 | 0 | CI | 0 | 500 | 1 | TiO2 | 0 | 1 | 0 | Ce | 3.52 | 0 | 0 | 360 | 53.4 | 0 | 6.7 | 33.2 | 6.7 | 0 | 5340 | 1.5 | 68.5
2884 | Pt | 0.87 | 0 | 0 | CI | 0 | 500 | 1 | TiO2 | 0 | 1 | 0 | Ce | 3.52 | 0 | 0 | 360 | 53.4 | 0 | 6.7 | 33.2 | 6.7 | 0 | 5450 | 1.5 | 70.5
2885 | Pt | 0.87 | 0 | 0 | CI | 0 | 500 | 1 | TiO2 | 0 | 1 | 0 | Ce | 3.52 | 0 | 0 | 360 | 53.4 | 0 | 6.7 | 33.2 | 6.7 | 0 | 5690 | 1.5 | 68.7
2886 | Pt | 0.87 | 0 | 0 | CI | 0 | 500 | 1 | TiO2 | 0 | 1 | 0 | Ce | 3.52 | 0 | 0 | 360 | 53.4 | 0 | 6.7 | 33.2 | 6.7 | 0 | 5870 | 1.5 | 69
2887 | Pt | 0.87 | 0 | 0 | CI | 0 | 500 | 1 | TiO2 | 0 | 1 | 0 | Ce | 3.52 | 0 | 0 | 360 | 53.4 | 0 | 6.7 | 33.2 | 6.7 | 0 | 5920 | 1.5 | 70.6
2898 | Pt | 0.02 | 0 | 0 | SCT | 0 | 25 | 0 | ZrO2 | 0 | 1 | 0 | 0 | 0 | 0 | 0 | 181 | 40 | 0 | 2 | 0.1 | 10 | 0 | 60 | 0 | 24.1
2901 | Pt | 0.02 | 0 | 0 | SCT | 0 | 25 | 0 | ZrO2 | 0 | 1 | 0 | 0 | 0 | 0 | 0 | 224 | 40 | 0 | 2 | 0.1 | 10 | 0 | 60 | 0 | 76.3
2904 | Pt | 0.02 | 0 | 0 | SCT | 0 | 25 | 0 | ZrO2 | 0 | 1 | 0 | 0 | 0 | 0 | 0 | 270 | 40 | 0 | 2 | 0.1 | 10 | 0 | 60 | 0 | 68.1
2906 | Pt | 0.02 | 0 | 0 | SCT | 0 | 25 | 0 | ZrO2 | 0 | 1 | 0 | 0 | 0 | 0 | 0 | 166 | 40 | 0 | 2 | 0.1 | 10 | 0 | 60 | 0 | 18.2
2909 | Pt | 0.02 | 0 | 0 | SCT | 0 | 25 | 0 | ZrO2 | 0 | 1 | 0 | 0 | 0 | 0 | 0 | 211 | 40 | 0 | 2 | 0.1 | 10 | 0 | 60 | 0 | 51.1
2911 | Pt | 0.02 | 0 | 0 | SCT | 0 | 25 | 0 | ZrO2 | 0 | 1 | 0 | 0 | 0 | 0 | 0 | 239 | 40 | 0 | 2 | 0.1 | 10 | 0 | 60 | 0 | 90.3
2940 | Pt | 0.02 | 0 | 0 | SCT | 0 | 25 | 0 | CeO2 | ZrO2 | 0.83 | 0.17 | 0 | 0 | 0 | 0 | 284 | 40 | 0 | 2 | 0.1 | 10 | 0 | 60 | 0 | 82.5
2942 | Pt | 0.02 | 0 | 0 | SCT | 0 | 25 | 0 | CeO2 | ZrO2 | 0.83 | 0.17 | 0 | 0 | 0 | 0 | 164 | 40 | 0 | 2 | 0.1 | 10 | 0 | 60 | 0 | 3.33
2955 | Pt | 0.02 | 0 | 0 | SCT | 0 | 25 | 0 | CeO2 | ZrO2 | 0.83 | 0.17 | 0 | 0 | 0 | 0 | 224 | 40 | 0 | 2 | 0.1 | 10 | 0 | 60 | 0 | 17.5
2962 | Pd | 0.02 | 0 | 0 | SCT | 0 | 25 | 0 | ZrO2 | 0 | 1 | 0 | 0 | 0 | 0 | 0 | 164 | 40 | 0 | 2 | 0.1 | 10 | 0 | 60 | 0 | 18.3
2980 | Pd | 0.02 | 0 | 0 | SCT | 0 | 25 | 0 | ZrO2 | 0 | 1 | 0 | 0 | 0 | 0 | 0 | 270 | 40 | 0 | 2 | 0.1 | 10 | 0 | 60 | 0 | 42.9
2986 | Pd | 0.02 | 0 | 0 | SCT | 0 | 25 | 0 | ZrO2 | 0 | 1 | 0 | 0 | 0 | 0 | 0 | 194 | 40 | 0 | 2 | 0.1 | 10 | 0 | 60 | 0 | 7.92
2987 | Pd | 0.02 | 0 | 0 | SCT | 0 | 25 | 0 | ZrO2 | 0 | 1 | 0 | 0 | 0 | 0 | 0 | 210 | 40 | 0 | 2 | 0.1 | 10 | 0 | 60 | 0 | 9.17
2988 | Pd | 0.02 | 0 | 0 | SCT | 0 | 25 | 0 | ZrO2 | 0 | 1 | 0 | 0 | 0 | 0 | 0 | 225 | 40 | 0 | 2 | 0.1 | 10 | 0 | 60 | 0 | 10.8
2990 | Pd | 0.02 | 0 | 0 | SCT | 0 | 25 | 0 | ZrO2 | 0 | 1 | 0 | 0 | 0 | 0 | 0 | 255 | 40 | 0 | 2 | 0.1 | 10 | 0 | 60 | 0 | 16.2
3006 | Pd | 0.02 | 0 | 0 | SCT | 0 | 25 | 0 | CeO2 | ZrO2 | 0.83 | 0.17 | 0 | 0 | 0 | 0 | 166 | 40 | 0 | 2 | 0.1 | 10 | 0 | 60 | 0 | 9.24
3008 | Pd | 0.02 | 0 | 0 | SCT | 0 | 25 | 0 | CeO2 | ZrO2 | 0.83 | 0.17 | 0 | 0 | 0 | 0 | 195 | 40 | 0 | 2 | 0.1 | 10 | 0 | 60 | 0 | 16
3024 | Pd | 0.02 | 0 | 0 | SCT | 0 | 25 | 0 | CeO2 | ZrO2 | 0.83 | 0.17 | 0 | 0 | 0 | 0 | 271 | 40 | 0 | 2 | 0.1 | 10 | 0 | 60 | 0 | 35.4
3049 | Pt | 4.18 | 0 | 0 | IWI | 0 | 550 | 1 | CeO2 | ZrO2 | 0.56 | 0.44 | 0 | 0 | 0 | 0 | 201 | 36 | 0 | 7 | 21 | 10 | 0 | 60 | 1.5 | 2.15
3050 | Pt | 4.18 | 0 | 0 | IWI | 0 | 550 | 1 | CeO2 | ZrO2 | 0.56 | 0.44 | 0 | 0 | 0 | 0 | 222 | 36 | 0 | 7 | 21 | 10 | 0 | 60 | 1.5 | 7.38
3051 | Pt | 4.18 | 0 | 0 | IWI | 0 | 550 | 1 | CeO2 | ZrO2 | 0.56 | 0.44 | 0 | 0 | 0 | 0 | 253 | 36 | 0 | 7 | 21 | 10 | 0 | 60 | 1.5 | 24.9
3052 | Pt | 4.18 | 0 | 0 | IWI | 0 | 550 | 1 | CeO2 | ZrO2 | 0.56 | 0.44 | 0 | 0 | 0 | 0 | 286 | 36 | 0 | 7 | 21 | 10 | 0 | 60 | 1.5 | 58.8
3053 | Pt | 4.18 | 0 | 0 | IWI | 0 | 550 | 1 | CeO2 | ZrO2 | 0.56 | 0.44 | 0 | 0 | 0 | 0 | 306 | 36 | 0 | 7 | 21 | 10 | 0 | 60 | 1.5 | 72.6
3054 | Pt | 4.18 | 0 | 0 | IWI | 0 | 550 | 1 | CeO2 | ZrO2 | 0.56 | 0.44 | 0 | 0 | 0 | 0 | 336 | 36 | 0 | 7 | 21 | 10 | 0 | 60 | 1.5 | 76
3055 | Pt | 4.41 | 0 | 0 | SCT | 0 | 550 | 1 | CeO2 | ZrO2 | 0.56 | 0.44 | 0 | 0 | 0 | 0 | 203 | 36 | 0 | 7 | 21 | 10 | 0 | 60 | 1.5 | 4.39
3056 | Pt | 4.41 | 0 | 0 | SCT | 0 | 550 | 1 | CeO2 | ZrO2 | 0.56 | 0.44 | 0 | 0 | 0 | 0 | 222 | 36 | 0 | 7 | 21 | 10 | 0 | 60 | 1.5 | 8.37
3057 | Pt | 4.41 | 0 | 0 | SCT | 0 | 550 | 1 | CeO2 | ZrO2 | 0.56 | 0.44 | 0 | 0 | 0 | 0 | 254 | 36 | 0 | 7 | 21 | 10 | 0 | 60 | 1.5 | 24.6
3058 | Pt | 4.41 | 0 | 0 | SCT | 0 | 550 | 1 | CeO2 | ZrO2 | 0.56 | 0.44 | 0 | 0 | 0 | 0 | 287 | 36 | 0 | 7 | 21 | 10 | 0 | 60 | 1.5 | 59.8
3059 | Pt | 4.41 | 0 | 0 | SCT | 0 | 550 | 1 | CeO2 | ZrO2 | 0.56 | 0.44 | 0 | 0 | 0 | 0 | 308 | 36 | 0 | 7 | 21 | 10 | 0 | 60 | 1.5 | 77.6
3060 | Pt | 4.41 | 0 | 0 | SCT | 0 | 550 | 1 | CeO2 | ZrO2 | 0.56 | 0.44 | 0 | 0 | 0 | 0 | 338 | 36 | 0 | 7 | 21 | 10 | 0 | 60 | 1.5 | 77.9
3061 | Pt | 1 | 0 | 0 | FSP | 0 | 25 | 0 | TiO2 | 0 | 1 | 0 | 0 | 0 | 0 | 0 | 150 | 37.5 | 0 | 7 | 23 | 8.5 | 0 | 60 | 1 | 0.858
3062 | Pt | 1 | 0 | 0 | FSP | 0 | 25 | 0 | TiO2 | 0 | 1 | 0 | 0 | 0 | 0 | 0 | 200 | 37.5 | 0 | 7 | 23 | 8.5 | 0 | 60 | 1 | 4.12
3063 | Pt | 1 | 0 | 0 | FSP | 0 | 25 | 0 | TiO2 | 0 | 1 | 0 | 0 | 0 | 0 | 0 | 250 | 37.5 | 0 | 7 | 23 | 8.5 | 0 | 60 | 1 | 15.9
3064 | Pt | 1 | 0 | 0 | FSP | 0 | 25 | 0 | TiO2 | 0 | 1 | 0 | 0 | 0 | 0 | 0 | 300 | 37.5 | 0 | 7 | 23 | 8.5 | 0 | 60 | 1 | 33.5
3065 | Pt | 1 | 0 | 0 | FSP | 0 | 25 | 0 | CeO2 | 0 | 1 | 0 | 0 | 0 | 0 | 0 | 150 | 37.5 | 0 | 7 | 23 | 8.5 | 0 | 60 | 1 | 0.687
3066 | Pt | 1 | 0 | 0 | FSP | 0 | 25 | 0 | CeO2 | 0 | 1 | 0 | 0 | 0 | 0 | 0 | 200 | 37.5 | 0 | 7 | 23 | 8.5 | 0 | 60 | 1 | 3.43
3067 | Pt | 1 | 0 | 0 | FSP | 0 | 25 | 0 | CeO2 | 0 | 1 | 0 | 0 | 0 | 0 | 0 | 250 | 37.5 | 0 | 7 | 23 | 8.5 | 0 | 60 | 1 | 9.01
3068 | Pt | 1 | 0 | 0 | FSP | 0 | 25 | 0 | CeO2 | 0 | 1 | 0 | 0 | 0 | 0 | 0 | 300 | 37.5 | 0 | 7 | 23 | 8.5 | 0 | 60 | 1 | 28.2
3069 | Pt | 1 | 0 | 0 | FSP | 0 | 25 | 0 | ZrO2 | 0 | 1 | 0 | 0 | 0 | 0 | 0 | 150 | 37.5 | 0 | 7 | 23 | 8.5 | 0 | 60 | 1 | 0.773
3070 | Pt | 1 | 0 | 0 | FSP | 0 | 25 | 0 | ZrO2 | 0 | 1 | 0 | 0 | 0 | 0 | 0 | 200 | 37.5 | 0 | 7 | 23 | 8.5 | 0 | 60 | 1 | 1.63
3071 | Pt | 1 | 0 | 0 | FSP | 0 | 25 | 0 | ZrO2 | 0 | 1 | 0 | 0 | 0 | 0 | 0 | 250 | 37.5 | 0 | 7 | 23 | 8.5 | 0 | 60 | 1 | 3.86
3072 | Pt | 1 | 0 | 0 | FSP | 0 | 25 | 0 | ZrO2 | 0 | 1 | 0 | 0 | 0 | 0 | 0 | 300 | 37.5 | 0 | 7 | 23 | 8.5 | 0 | 60 | 1 | 22.2
3073 | Pt | 1 | 0 | 0 | FSP | 0 | 25 | 0 | TiO2 | 0 | 1 | 0 | 0 | 0 | 0 | 0 | 230 | 37.5 | 0 | 7 | 23 | 8.5 | 0 | 7.26 | 1 | 8.07
3074 | Pt | 1 | 0 | 0 | FSP | 0 | 25 | 0 | TiO2 | 0 | 1 | 0 | 0 | 0 | 0 | 0 | 230 | 37.5 | 0 | 7 | 23 | 8.5 | 0 | 13.7 | 1 | 15.5
3075 | Pt | 1 | 0 | 0 | FSP | 0 | 25 | 0 | TiO2 | 0 | 1 | 0 | 0 | 0 | 0 | 0 | 230 | 37.5 | 0 | 7 | 23 | 8.5 | 0 | 21.7 | 1 | 16.2
3076 | Pt | 1 | 0 | 0 | FSP | 0 | 25 | 0 | TiO2 | 0 | 1 | 0 | 0 | 0 | 0 | 0 | 230 | 37.5 | 0 | 7 | 23 | 8.5 | 0 | 33.8 | 1 | 16.1
3077 | Pt | 1 | 0 | 0 | FSP | 0 | 25 | 0 | TiO2 | 0 | 1 | 0 | 0 | 0 | 0 | 0 | 230 | 37.5 | 0 | 7 | 23 | 8.5 | 0 | 54.7 | 1 | 15.6
3078 | Pt | 1 | 0 | 0 | FSP | 0 | 25 | 0 | TiO2 | 0 | 1 | 0 | 0 | 0 | 0 | 0 | 230 | 37.5 | 0 | 7 | 23 | 8.5 | 0 | 125 | 1 | 5.98
3079 | Pt | 1 | 0 | 0 | FSP | 0 | 25 | 0 | TiO2 | 0 | 1 | 0 | 0 | 0 | 0 | 0 | 230 | 37.5 | 0 | 7 | 23 | 8.5 | 0 | 133 | 1 | 10.1
3080 | Pt | 1 | 0 | 0 | FSP | 0 | 25 | 0 | TiO2 | 0 | 1 | 0 | 0 | 0 | 0 | 0 | 230 | 37.5 | 0 | 7 | 23 | 8.5 | 0 | 140 | 1 | 13.6
3081 | Pt | 1 | 0 | 0 | FSP | 0 | 25 | 0 | TiO2 | 0 | 1 | 0 | 0 | 0 | 0 | 0 | 230 | 37.5 | 0 | 7 | 23 | 8.5 | 0 | 172 | 1 | 13.3
3082 | Pt | 1 | 0 | 0 | FSP | 0 | 25 | 0 | TiO2 | 0 | 1 | 0 | 0 | 0 | 0 | 0 | 230 | 37.5 | 0 | 7 | 23 | 8.5 | 0 | 251 | 1 | 9.02
3083 | Pt | 1 | 0 | 0 | FSP | 0 | 25 | 0 | TiO2 | 0 | 1 | 0 | 0 | 0 | 0 | 0 | 230 | 37.5 | 0 | 7 | 23 | 8.5 | 0 | 265 | 1 | 10.2
3084 | Pt | 1 | 0 | 0 | FSP | 0 | 25 | 0 | TiO2 | 0 | 1 | 0 | 0 | 0 | 0 | 0 | 230 | 37.5 | 0 | 7 | 23 | 8.5 | 0 | 292 | 1 | 10.2
3085 | Pt | 1 | 0 | 0 | FSP | 0 | 25 | 0 | TiO2 | 0 | 1 | 0 | 0 | 0 | 0 | 0 | 230 | 37.5 | 0 | 7 | 23 | 8.5 | 0 | 378 | 1 | 7.92
3086 | Pt | 1 | 0 | 0 | FSP | 0 | 25 | 0 | TiO2 | 0 | 1 | 0 | 0 | 0 | 0 | 0 | 230 | 37.5 | 0 | 7 | 23 | 8.5 | 0 | 245 | 1 | 3.01
3087 | Pt | 1 | 0 | 0 | FSP | 0 | 25 | 0 | TiO2 | 0 | 1 | 0 | 0 | 0 | 0 | 0 | 230 | 37.5 | 0 | 7 | 23 | 8.5 | 0 | 397 | 1 | 7.85
3088 | Pt | 1 | 0 | 0 | FSP | 0 | 25 | 0 | TiO2 | 0 | 1 | 0 | 0 | 0 | 0 | 0 | 230 | 37.5 | 0 | 7 | 23 | 8.5 | 0 | 412 | 1 | 8.65
3089 | Pt | 1 | 0 | 0 | FSP | 0 | 25 | 0 | TiO2 | 0 | 1 | 0 | 0 | 0 | 0 | 0 | 230 | 37.5 | 0 | 7 | 23 | 8.5 | 0 | 490 | 1 | 5.06
3090 | Pt | 1 | 0 | 0 | FSP | 0 | 25 | 0 | TiO2 | 0 | 1 | 0 | 0 | 0 | 0 | 0 | 230 | 37.5 | 0 | 7 | 23 | 8.5 | 0 | 483 | 1 | 2.97
3091 | Pt | 1 | 0 | 0 | FSP | 0 | 25 | 0 | TiO2 | 0 | 1 | 0 | 0 | 0 | 0 | 0 | 230 | 37.5 | 0 | 7 | 23 | 8.5 | 0 | 503 | 1 | 7.44
3092 | Pt | 1 | 0 | 0 | FSP | 0 | 25 | 0 | TiO2 | 0 | 1 | 0 | 0 | 0 | 0 | 0 | 230 | 37.5 | 0 | 7 | 23 | 8.5 | 0 | 516 | 1 | 7.44
3093 | Pt | 1 | 0 | 0 | FSP | 0 | 25 | 0 | TiO2 | 0 | 1 | 0 | 0 | 0 | 0 | 0 | 230 | 37.5 | 0 | 7 | 23 | 8.5 | 0 | 509 | 1 | 6.93
3094 | Pt | 1 | 0 | 0 | FSP | 0 | 25 | 0 | TiO2 | 0 | 1 | 0 | 0 | 0 | 0 | 0 | 230 | 37.5 | 0 | 7 | 23 | 8.5 | 0 | 535 | 1 | 6.78
3095 | Pt | 1 | 0 | 0 | FSP | 0 | 25 | 0 | CeO2 | 0 | 1 | 0 | 0 | 0 | 0 | 0 | 230 | 37.5 | 0 | 7 | 23 | 8.5 | 0 | 8.82 | 1 | 4.95
3096 | Pt | 1 | 0 | 0 | FSP | 0 | 25 | 0 | CeO2 | 0 | 1 | 0 | 0 | 0 | 0 | 0 | 230 | 37.5 | 0 | 7 | 23 | 8.5 | 0 | 13.7 | 1 | 6.97
3097 | Pt | 1 | 0 | 0 | FSP | 0 | 25 | 0 | CeO2 | 0 | 1 | 0 | 0 | 0 | 0 | 0 | 230 | 37.5 | 0 | 7 | 23 | 8.5 | 0 | 21.7 | 1 | 9.79
3098 | Pt | 1 | 0 | 0 | FSP | 0 | 25 | 0 | CeO2 | 0 | 1 | 0 | 0 | 0 | 0 | 0 | 230 | 37.5 | 0 | 7 | 23 | 8.5 | 0 | 41 | 1 | 10.1
3099 | Pt | 1 | 0 | 0 | FSP | 0 | 25 | 0 | CeO2 | 0 | 1 | 0 | 0 | 0 | 0 | 0 | 230 | 37.5 | 0 | 7 | 23 | 8.5 | 0 | 54.7 | 1 | 10
3100 | Pt | 1 | 0 | 0 | FSP | 0 | 25 | 0 | CeO2 | 0 | 1 | 0 | 0 | 0 | 0 | 0 | 230 | 37.5 | 0 | 7 | 23 | 8.5 | 0 | 128 | 1 | 4
3101 | Pt | 1 | 0 | 0 | FSP | 0 | 25 | 0 | CeO2 | 0 | 1 | 0 | 0 | 0 | 0 | 0 | 230 | 37.5 | 0 | 7 | 23 | 8.5 | 0 | 133 | 1 | 7.96
3102 | Pt | 1 | 0 | 0 | FSP | 0 | 25 | 0 | CeO2 | 0 | 1 | 0 | 0 | 0 | 0 | 0 | 230 | 37.5 | 0 | 7 | 23 | 8.5 | 0 | 141 | 1 | 9.53
3103 | Pt | 1 | 0 | 0 | FSP | 0 | 25 | 0 | CeO2 | 0 | 1 | 0 | 0 | 0 | 0 | 0 | 230 | 37.5 | 0 | 7 | 23 | 8.5 | 0 | 160 | 1 | 9.71
3104 | Pt | 1 | 0 | 0 | FSP | 0 | 25 | 0 | CeO2 | 0 | 1 | 0 | 0 | 0 | 0 | 0 | 230 | 37.5 | 0 | 7 | 23 | 8.5 | 0 | 171 | 1 | 10
3105 | Pt | 1 | 0 | 0 | FSP | 0 | 25 | 0 | CeO2 | 0 | 1 | 0 | 0 | 0 | 0 | 0 | 230 | 37.5 | 0 | 7 | 23 | 8.5 | 0 | 246 | 1 | 4.95
3106 | Pt | 1 | 0 | 0 | FSP | 0 | 25 | 0 | CeO2 | 0 | 1 | 0 | 0 | 0 | 0 | 0 | 230 | 37.5 | 0 | 7 | 23 | 8.5 | 0 | 253 | 1 | 6.97
3107 | Pt | 1 | 0 | 0 | FSP | 0 | 25 | 0 | CeO2 | 0 | 1 | 0 | 0 | 0 | 0 | 0 | 230 | 37.5 | 0 | 7 | 23 | 8.5 | 0 | 258 | 1 | 8.91
3108 | Pt | 1 | 0 | 0 | FSP | 0 | 25 | 0 | CeO2 | 0 | 1 | 0 | 0 | 0 | 0 | 0 | 230 | 37.5 | 0 | 7 | 23 | 8.5 | 0 | 265 | 1 | 9.9
3109 | Pt | 1 | 0 | 0 | FSP | 0 | 25 | 0 | CeO2 | 0 | 1 | 0 | 0 | 0 | 0 | 0 | 230 | 37.5 | 0 | 7 | 23 | 8.5 | 0 | 272 | 1 | 9.53
3110 | Pt | 1 | 0 | 0 | FSP | 0 | 25 | 0 | CeO2 | 0 | 1 | 0 | 0 | 0 | 0 | 0 | 230 | 37.5 | 0 | 7 | 23 | 8.5 | 0 | 293 | 1 | 9.82
3111 | Pt | 1 | 0 | 0 | FSP | 0 | 25 | 0 | CeO2 | 0 | 1 | 0 | 0 | 0 | 0 | 0 | 230 | 37.5 | 0 | 7 | 23 | 8.5 | 0 | 364 | 1 | 4
3112 | Pt | 1 | 0 | 0 | FSP | 0 | 25 | 0 | CeO2 | 0 | 1 | 0 | 0 | 0 | 0 | 0 | 230 | 37.5 | 0 | 7 | 23 | 8.5 | 0 | 372 | 1 | 5.94
3113 | Pt | 1 | 0 | 0 | FSP | 0 | 25 | 0 | CeO2 | 0 | 1 | 0 | 0 | 0 | 0 | 0 | 230 | 37.5 | 0 | 7 | 23 | 8.5 | 0 | 379 | 1 | 8.91
3114 | Pt | 1 | 0 | 0 | FSP | 0 | 25 | 0 | CeO2 | 0 | 1 | 0 | 0 | 0 | 0 | 0 | 230 | 37.5 | 0 | 7 | 23 | 8.5 | 0 | 405 | 1 | 9.49
3115 | Pt | 1 | 0 | 0 | FSP | 0 | 25 | 0 | CeO2 | 0 | 1 | 0 | 0 | 0 | 0 | 0 | 230 | 37.5 | 0 | 7 | 23 | 8.5 | 0 | 412 | 1 | 9.75
3116 | Pt | 1 | 0 | 0 | FSP | 0 | 25 | 0 | CeO2 | 0 | 1 | 0 | 0 | 0 | 0 | 0 | 230 | 37.5 | 0 | 7 | 23 | 8.5 | 0 | 485 | 1 | 2.97
3117 | Pt | 1 | 0 | 0 | FSP | 0 | 25 | 0 | CeO2 | 0 | 1 | 0 | 0 | 0 | 0 | 0 | 230 | 37.5 | 0 | 7 | 23 | 8.5 | 0 | 490 | 1 | 6.93
3118 | Pt | 1 | 0 | 0 | FSP | 0 | 25 | 0 | CeO2 | 0 | 1 | 0 | 0 | 0 | 0 | 0 | 230 | 37.5 | 0 | 7 | 23 | 8.5 | 0 | 497 | 1 | 8.91
3119 | Pt | 1 | 0 | 0 | FSP | 0 | 25 | 0 | CeO2 | 0 | 1 | 0 | 0 | 0 | 0 | 0 | 230 | 37.5 | 0 | 7 | 23 | 8.5 | 0 | 510 | 1 | 9.64
3120 | Pt | 1 | 0 | 0 | FSP | 0 | 25 | 0 | CeO2 | 0 | 1 | 0 | 0 | 0 | 0 | 0 | 230 | 37.5 | 0 | 7 | 23 | 8.5 | 0 | 523 | 1 | 9.82
3121 | Pt | 1 | 0 | 0 | FSP | 0 | 25 | 0 | CeO2 | 0 | 1 | 0 | 0 | 0 | 0 | 0 | 230 | 37.5 | 0 | 7 | 23 | 8.5 | 0 | 530 | 1 | 9.6
3122 | Pt | 1 | 0 | 0 | FSP | 0 | 25 | 0 | CeO2 | 0 | 1 | 0 | 0 | 0 | 0 | 0 | 230 | 37.5 | 0 | 7 | 23 | 8.5 | 0 | 536 | 1 | 9.86
3123 | Pt | 1 | 0 | 0 | FSP | 0 | 25 | 0 | ZrO2 | 0 | 1 | 0 | 0 | 0 | 0 | 0 | 230 | 37.5 | 0 | 7 | 23 | 8.5 | 0 | 0.8 | 1 | 0.11
3124 | Pt | 1 | 0 | 0 | FSP | 0 | 25 | 0 | ZrO2 | 0 | 1 | 0 | 0 | 0 | 0 | 0 | 230 | 37.5 | 0 | 7 | 23 | 8.5 | 0 | 7.26 | 1 | 2.05
3125 | Pt | 1 | 0 | 0 | FSP | 0 | 25 | 0 | ZrO2 | 0 | 1 | 0 | 0 | 0 | 0 | 0 | 230 | 37.5 | 0 | 7 | 23 | 8.5 | 0 | 13.7 | 1 | 3.01
3126 | Pt | 1 | 0 | 0 | FSP | 0 | 25 | 0 | ZrO2 | 0 | 1 | 0 | 0 | 0 | 0 | 0 | 230 | 37.5 | 0 | 7 | 23 | 8.5 | 0 | 20.1 | 1 | 4.47
3127 | Pt | 1 | 0 | 0 | FSP | 0 | 25 | 0 | ZrO2 | 0 | 1 | 0 | 0 | 0 | 0 | 0 | 230 | 37.5 | 0 | 7 | 23 | 8.5 | 0 | 41 | 1 | 4.69
3128 | Pt | 1 | 0 | 0 | FSP | 0 | 25 | 0 | ZrO2 | 0 | 1 | 0 | 0 | 0 | 0 | 0 | 230 | 37.5 | 0 | 7 | 23 | 8.5 | 0 | 47.5 | 1 | 5.06
3129 | Pt | 1 | 0 | 0 | FSP | 0 | 25 | 0 | ZrO2 | 0 | 1 | 0 | 0 | 0 | 0 | 0 | 230 | 37.5 | 0 | 7 | 23 | 8.5 | 0 | 54.7 | 1 | 4.4
3130 | Pt | 1 | 0 | 0 | FSP | 0 | 25 | 0 | ZrO2 | 0 | 1 | 0 | 0 | 0 | 0 | 0 | 230 | 37.5 | 0 | 7 | 23 | 8.5 | 0 | 79.8 | 1 | 0.11
3131 | Pt | 1 | 0 | 0 | FSP | 0 | 25 | 0 | ZrO2 | 0 | 1 | 0 | 0 | 0 | 0 | 0 | 230 | 37.5 | 0 | 7 | 23 | 8.5 | 0 | 95.4 | 1 | 0.11
3132 | Pt | 1 | 0 | 0 | FSP | 0 | 25 | 0 | ZrO2 | 0 | 1 | 0 | 0 | 0 | 0 | 0 | 230 | 37.5 | 0 | 7 | 23 | 8.5 | 0 | 126 | 1 | 2.02
3133 | Pt | 1 | 0 | 0 | FSP | 0 | 25 | 0 | ZrO2 | 0 | 1 | 0 | 0 | 0 | 0 | 0 | 230 | 37.5 | 0 | 7 | 23 | 8.5 | 0 | 138 | 1 | 4.51
3134 | Pt | 1 | 0 | 0 | FSP | 0 | 25 | 0 | ZrO2 | 0 | 1 | 0 | 0 | 0 | 0 | 0 | 230 | 37.5 | 0 | 7 | 23 | 8.5 | 0 | 133 | 1 | 4.07
3135 | Pt | 1 | 0 | 0 | FSP | 0 | 25 | 0 | ZrO2 | 0 | 1 | 0 | 0 | 0 | 0 | 0 | 230 | 37.5 | 0 | 7 | 23 | 8.5 | 0 | 154 | 1 | 4.69
3136 | Pt | 1 | 0 | 0 | FSP | 0 | 25 | 0 | ZrO2 | 0 | 1 | 0 | 0 | 0 | 0 | 0 | 230 | 37.5 | 0 | 7 | 23 | 8.5 | 0 | 166 | 1 | 4.29
3137 | Pt | 1 | 0 | 0 | FSP | 0 | 25 | 0 | ZrO2 | 0 | 1 | 0 | 0 | 0 | 0 | 0 | 230 | 37.5 | 0 | 7 | 23 | 8.5 | 0 | 245 | 1 | 1.06
3138 | Pt | 1 | 0 | 0 | FSP | 0 | 25 | 0 | ZrO2 | 0 | 1 | 0 | 0 | 0 | 0 | 0 | 230 | 37.5 | 0 | 7 | 23 | 8.5 | 0 | 251 | 1 | 1.98
3139 | Pt | 1 | 0 | 0 | FSP | 0 | 25 | 0 | ZrO2 | 0 | 1 | 0 | 0 | 0 | 0 | 0 | 230 | 37.5 | 0 | 7 | 23 | 8.5 | 0 | 259 | 1 | 3.01
3140 | Pt | 1 | 0 | 0 | FSP | 0 | 25 | 0 | ZrO2 | 0 | 1 | 0 | 0 | 0 | 0 | 0 | 230 | 37.5 | 0 | 7 | 23 | 8.5 | 0 | 265 | 1 | 3.52
3141 | Pt | 1 | 0 | 0 | FSP | 0 | 25 | 0 | ZrO2 | 0 | 1 | 0 | 0 | 0 | 0 | 0 | 230 | 37.5 | 0 | 7 | 23 | 8.5 | 0 | 284 | 1 | 3.74
3142 | Pt | 1 | 0 | 0 | FSP | 0 | 25 | 0 | ZrO2 | 0 | 1 | 0 | 0 | 0 | 0 | 0 | 230 | 37.5 | 0 | 7 | 23 | 8.5 | 0 | 364 | 1 | 1.06
3143 | Pt | 1 | 0 | 0 | FSP | 0 | 25 | 0 | ZrO2 | 0 | 1 | 0 | 0 | 0 | 0 | 0 | 230 | 37.5 | 0 | 7 | 23 | 8.5 | 0 | 372 | 1 | 2.05
3144 | Pt | 1 | 0 | 0 | FSP | 0 | 25 | 0 | ZrO2 | 0 | 1 | 0 | 0 | 0 | 0 | 0 | 230 | 37.5 | 0 | 7 | 23 | 8.5 | 0 | 383 | 1 | 3.26
3145 | Pt | 1 | 0 | 0 | FSP | 0 | 25 | 0 | ZrO2 | 0 | 1 | 0 | 0 | 0 | 0 | 0 | 230 | 37.5 | 0 | 7 | 23 | 8.5 | 0 | 404 | 1 | 2.79
3146 | Pt | 1 | 0 | 0 | FSP | 0 | 25 | 0 | ZrO2 | 0 | 1 | 0 | 0 | 0 | 0 | 0 | 230 | 37.5 | 0 | 7 | 23 | 8.5 | 0 | 410 | 1 | 2.97
3147 | Pt | 1 | 0 | 0 | FSP | 0 | 25 | 0 | ZrO2 | 0 | 1 | 0 | 0 | 0 | 0 | 0 | 230 | 37.5 | 0 | 7 | 23 | 8.5 | 0 | 482 | 1 | 1.03
3148 | Pt | 1 | 0 | 0 | FSP | 0 | 25 | 0 | ZrO2 | 0 | 1 | 0 | 0 | 0 | 0 | 0 | 230 | 37.5 | 0 | 7 | 23 | 8.5 | 0 | 490 | 1 | 1.98
3149 | Pt | 1 | 0 | 0 | FSP | 0 | 25 | 0 | ZrO2 | 0 | 1 | 0 | 0 | 0 | 0 | 0 | 230 | 37.5 | 0 | 7 | 23 | 8.5 | 0 | 510 | 1 | 2.53
3150 | Pt | 1 | 0 | 0 | FSP | 0 | 25 | 0 | ZrO2 | 0 | 1 | 0 | 0 | 0 | 0 | 0 | 230 | 37.5 | 0 | 7 | 23 | 8.5 | 0 | 523 | 1 | 2.2
3151 | Pt | 1 | 0 | 0 | FSP | 0 | 25 | 0 | ZrO2 | 0 | 1 | 0 | 0 | 0 | 0 | 0 | 230 | 37.5 | 0 | 7 | 23 | 8.5 | 0 | 535 | 1 | 2.71
3152 | Pt | 1 | 0 | 0 | FSP | 0 | 25 | 0 | ZrO2 | 0 | 1 | 0 | 0 | 0 | 0 | 0 | 230 | 37.5 | 0 | 7 | 23 | 8.5 | 0 | 529 | 1 | 2.53
3153 | Pt | 0.5 | 0 | 0 | IWI | 0 | 400 | 4 | TiO2 | 0 | 1 | 0 | 0 | 0 | 0 | 0 | 250 | 3 | 0 | 3 | 0 | 0 | 0 | 10 | 5.7 | 4.22
3154 | Pt | 0.5 | 0 | 0 | IWI | 0 | 400 | 4 | TiO2 | 0 | 1 | 0 | 0 | 0 | 0 | 0 | 250 | 3 | 0 | 3 | 0 | 0 | 0 | 15.1 | 5.7 | 4.03
3155 | Pt | 0.5 | 0 | 0 | IWI | 0 | 400 | 4 | TiO2 | 0 | 1 | 0 | 0 | 0 | 0 | 0 | 250 | 3 | 0 | 3 | 0 | 0 | 0 | 21.7 | 5.7 | 4.22
3156 | Pt | 0.5 | 0 | 0 | IWI | 0 | 400 | 4 | TiO2 | 0 | 1 | 0 | 0 | 0 | 0 | 0 | 250 | 3 | 0 | 3 | 0 | 0 | 0 | 29.3 | 5.7 | 4.46
3157 | Pt | 0.5 | 0 | 0 | IWI | 0 | 400 | 4 | TiO2 | 0 | 1 | 0 | 0 | 0 | 0 | 0 | 250 | 3 | 0 | 3 | 0 | 0 | 0 | 39.9 | 5.7 | 4.44
3158 | Pt | 0.5 | 0 | 0 | IWI | 0 | 400 | 4 | TiO2 | 0 | 1 | 0 | 0 | 0 | 0 | 0 | 250 | 3 | 0 | 3 | 0 | 0 | 0 | 49.8 | 5.7 | 4.13
3159 | Pt | 0.5 | 0 | 0 | IWI | 0 | 400 | 4 | TiO2 | 0 | 1 | 0 | 0 | 0 | 0 | 0 | 250 | 3 | 0 | 3 | 0 | 0 | 0 | 60 | 5.7 | 3.93
3160 | Pt | 0.5 | 0 | 0 | IWI | 0 | 400 | 4 | TiO2 | 0 | 1 | 0 | 0 | 0 | 0 | 0 | 250 | 3 | 0 | 3 | 0 | 0 | 0 | 69.8 | 5.7 | 3.81
3161 | Pt | 0.5 | 0 | 0 | IWI | 0 | 400 | 4 | TiO2 | 0 | 1 | 0 | 0 | 0 | 0 | 0 | 250 | 3 | 0 | 3 | 0 | 0 | 0 | 80 | 5.7 | 4.03
3162 | Pt | 0.5 | 0 | 0 | IWI | 0 | 400 | 4 | TiO2 | 0 | 1 | 0 | 0 | 0 | 0 | 0 | 250 | 3 | 0 | 3 | 0 | 0 | 0 | 90.6 | 5.7 | 3.96
3163 | Pt | 0.5 | 0 | 0 | IWI | 0 | 400 | 4 | TiO2 | 0 | 1 | 0 | 0 | 0 | 0 | 0 | 250 | 3 | 0 | 3 | 0 | 0 | 0 | 100 | 5.7 | 3.52
3164 | Pt | 0.5 | 0 | 0 | IWI | 0 | 400 | 4 | TiO2 | 0 | 1 | 0 | 0 | 0 | 0 | 0 | 250 | 3 | 0 | 3 | 0 | 0 | 0 | 110 | 5.7 | 3.62
3165 | Pt | 0.5 | 0 | 0 | IWI | 0 | 400 | 4 | TiO2 | 0 | 1 | 0 | 0 | 0 | 0 | 0 | 250 | 3 | 0 | 3 | 0 | 0 | 0 | 120 | 5.7 | 3.52
3166 | Pt | 0.5 | 0 | 0 | IWI | 0 | 400 | 4 | TiO2 | 0 | 1 | 0 | 0 | 0 | 0 | 0 | 250 | 3 | 0 | 3 | 0 | 0 | 0 | 130 | 5.7 | 3.67
3167 | Pt | 0.5 | 0 | 0 | IWI | 0 | 400 | 4 | TiO2 | 0 | 1 | 0 | 0 | 0 | 0 | 0 | 250 | 3 | 0 | 3 | 0 | 0 | 0 | 140 | 5.7 | 3.62
3168 | Pt | 0.5 | 0 | 0 | IWI | 0 | 400 | 4 | TiO2 | 0 | 1 | 0 | 0 | 0 | 0 | 0 | 250 | 3 | 0 | 3 | 0 | 0 | 0 | 150 | 5.7 | 3.62
3169 | Pt | 0.5 | 0 | 0 | IWI | 0 | 400 | 4 | TiO2 | 0 | 1 | 0 | 0 | 0 | 0 | 0 | 250 | 3 | 0 | 3 | 0 | 0 | 0 | 165 | 5.7 | 3.64
3170 | Pt | 0.5 | 0 | 0 | IWI | 0 | 400 | 4 | TiO2 | 0 | 1 | 0 | 0 | 0 | 0 | 0 | 250 | 3 | 0 | 3 | 0 | 0 | 0 | 170 | 5.7 | 3.74
3171 | Pt | 0.4 | 0 | 0 | IWI | 0 | 400 | 4 | CeO2 | 0 | 1 | 0 | 0 | 0 | 0 | 0 | 250 | 3 | 0 | 3 | 0 | 0 | 0 | 9.74 | 5.7 | 2.44
3172 | Pt | 0.4 | 0 | 0 | IWI | 0 | 400 | 4 | CeO2 | 0 | 1 | 0 | 0 | 0 | 0 | 0 | 250 | 3 | 0 | 3 | 0 | 0 | 0 | 17.8 | 5.7 | 2.41
3173 | Pt | 0.4 | 0 | 0 | IWI | 0 | 400 | 4 | CeO2 | 0 | 1 | 0 | 0 | 0 | 0 | 0 | 250 | 3 | 0 | 3 | 0 | 0 | 0 | 26.9 | 5.7 | 2.53
3174 | Pt | 0.4 | 0 | 0 | IWI | 0 | 400 | 4 | CeO2 | 0 | 1 | 0 | 0 | 0 | 0 | 0 | 250 | 3 | 0 | 3 | 0 | 0 | 0 | 32.7 | 5.7 | 2.41
3175 | Pt | 0.4 | 0 | 0 | IWI | 0 | 400 | 4 | CeO2 | 0 | 1 | 0 | 0 | 0 | 0 | 0 | 250 | 3 | 0 | 3 | 0 | 0 | 0 | 39.6 | 5.7 | 2.44
3176 | Pt | 0.4 | 0 | 0 | IWI | 0 | 400 | 4 | CeO2 | 0 | 1 | 0 | 0 | 0 | 0 | 0 | 250 | 3 | 0 | 3 | 0 | 0 | 0 | 49.8 | 5.7 | 2.44
3177 | Pt | 0.4 | 0 | 0 | IWI | 0 | 400 | 4 | CeO2 | 0 | 1 | 0 | 0 | 0 | 0 | 0 | 250 | 3 | 0 | 3 | 0 | 0 | 0 | 59.7 | 5.7 | 2.32
3178 | Pt | 0.4 | 0 | 0 | IWI | 0 | 400 | 4 | CeO2 | 0 | 1 | 0 | 0 | 0 | 0 | 0 | 250 | 3 | 0 | 3 | 0 | 0 | 0 | 69.9 | 5.7 | 2.34
3179 | Pt | 0.4 | 0 | 0 | IWI | 0 | 400 | 4 | CeO2 | 0 | 1 | 0 | 0 | 0 | 0 | 0 | 250 | 3 | 0 | 3 | 0 | 0 | 0 | 81.2 | 5.7 | 2.34
3180 | Pt | 0.4 | 0 | 0 | IWI | 0 | 400 | 4 | CeO2 | 0 | 1 | 0 | 0 | 0 | 0 | 0 | 250 | 3 | 0 | 3 | 0 | 0 | 0 | 93.9 | 5.7 | 2.53
3181 | Pt | 0.4 | 0 | 0 | IWI | 0 | 400 | 4 | CeO2 | 0 | 1 | 0 | 0 | 0 | 0 | 0 | 250 | 3 | 0 | 3 | 0 | 0 | 0 | 101 | 5.7 | 2.34
3182 | Pt | 0.4 | 0 | 0 | IWI | 0 | 400 | 4 | CeO2 | 0 | 1 | 0 | 0 | 0 | 0 | 0 | 250 | 3 | 0 | 3 | 0 | 0 | 0 | 110 | 5.7 | 2.44
3183 | Pt | 0.4 | 0 | 0 | IWI | 0 | 400 | 4 | CeO2 | 0 | 1 | 0 | 0 | 0 | 0 | 0 | 250 | 3 | 0 | 3 | 0 | 0 | 0 | 120 | 5.7 | 2.32
3184 | Pt | 0.4 | 0 | 0 | IWI | 0 | 400 | 4 | CeO2 | 0 | 1 | 0 | 0 | 0 | 0 | 0 | 250 | 3 | 0 | 3 | 0 | 0 | 0 | 130 | 5.7 | 2.24
3185 | Pt | 0.4 | 0 | 0 | IWI | 0 | 400 | 4 | CeO2 | 0 | 1 | 0 | 0 | 0 | 0 | 0 | 250 | 3 | 0 | 3 | 0 | 0 | 0 | 140 | 5.7 | 2.12
3186 | Pt | 0.4 | 0 | 0 | IWI | 0 | 400 | 4 | CeO2 | 0 | 1 | 0 | 0 | 0 | 0 | 0 | 250 | 3 | 0 | 3 | 0 | 0 | 0 | 149 | 5.7 | 2.17
3187 | Pt | 0.4 | 0 | 0 | IWI | 0 | 400 | 4 | CeO2 | 0 | 1 | 0 | 0 | 0 | 0 | 0 | 250 | 3 | 0 | 3 | 0 | 0 | 0 | 160 | 5.7 | 2.24
3188 | Pt | 0.4 | 0 | 0 | IWI | 0 | 400 | 4 | CeO2 | 0 | 1 | 0 | 0 | 0 | 0 | 0 | 250 | 3 | 0 | 3 | 0 | 0 | 0 | 170 | 5.7 | 2.12
3189 | Pt | 0.34 | 0 | 0 | IWI | 0 | 400 | 4 | Fe2O3 | 0 | 1 | 0 | 0 | 0 | 0 | 0 | 250 | 3 | 0 | 3 | 0 | 0 | 0 | 5.05 | 34.4 | 1.23
3190 | Pt | 0.34 | 0 | 0 | IWI | 0 | 400 | 4 | Fe2O3 | 0 | 1 | 0 | 0 | 0 | 0 | 0 | 250 | 3 | 0 | 3 | 0 | 0 | 0 | 15.2 | 34.4 | 1.54
3191 | Pt | 0.34 | 0 | 0 | IWI | 0 | 400 | 4 | Fe2O3 | 0 | 1 | 0 | 0 | 0 | 0 | 0 | 250 | 3 | 0 | 3 | 0 | 0 | 0 | 22.9 | 34.4 | 1.23
3192 | Pt | 0.34 | 0 | 0 | IWI | 0 | 400 | 4 | Fe2O3 | 0 | 1 | 0 | 0 | 0 | 0 | 0 | 250 | 3 | 0 | 3 | 0 | 0 | 0 | 29.8 | 34.4 | 1.23
3193 | Pt | 0.34 | 0 | 0 | IWI | 0 | 400 | 4 | Fe2O3 | 0 | 1 | 0 | 0 | 0 | 0 | 0 | 250 | 3 | 0 | 3 | 0 | 0 | 0 | 40 | 34.4 | 1.23
3194 | Pt | 0.34 | 0 | 0 | IWI | 0 | 400 | 4 | Fe2O3 | 0 | 1 | 0 | 0 | 0 | 0 | 0 | 250 | 3 | 0 | 3 | 0 | 0 | 0 | 50.2 | 34.4 | 1.25
3195 | Pt | 0.34 | 0 | 0 | IWI | 0 | 400 | 4 | Fe2O3 | 0 | 1 | 0 | 0 | 0 | 0 | 0 | 250 | 3 | 0 | 3 | 0 | 0 | 0 | 60.1 | 34.4 | 1.25
3196 | Pt | 0.34 | 0 | 0 | IWI | 0 | 400 | 4 | Fe2O3 | 0 | 1 | 0 | 0 | 0 | 0 | 0 | 250 | 3 | 0 | 3 | 0 | 0 | 0 | 70.3 | 34.4 | 0.917
3197 | Pt | 0.34 | 0 | 0 | IWI | 0 | 400 | 4 | Fe2O3 | 0 | 1 | 0 | 0 | 0 | 0 | 0 | 250 | 3 | 0 | 3 | 0 | 0 | 0 | 80.5 | 34.4 | 0.941
3198 | Pt | 0.34 | 0 | 0 | IWI | 0 | 400 | 4 | Fe2O3 | 0 | 1 | 0 | 0 | 0 | 0 | 0 | 250 | 3 | 0 | 3 | 0 | 0 | 0 | 90.3 | 34.4 | 0.917
3199 | Pt | 0.34 | 0 | 0 | IWI | 0 | 400 | 4 | Fe2O3 | 0 | 1 | 0 | 0 | 0 | 0 | 0 | 250 | 3 | 0 | 3 | 0 | 0 | 0 | 99.8 | 34.4 | 1.13
3200 | Pt | 0.34 | 0 | 0 | IWI | 0 | 400 | 4 | Fe2O3 | 0 | 1 | 0 | 0 | 0 | 0 | 0 | 250 | 3 | 0 | 3 | 0 | 0 | 0 | 111 | 34.4 | 0.845
3201 | Pt | 0.34 | 0 | 0 | IWI | 0 | 400 | 4 | Fe2O3 | 0 | 1 | 0 | 0 | 0 | 0 | 0 | 250 | 3 | 0 | 3 | 0 | 0 | 0 | 120 | 34.4 | 0.893
3202 | Pt | 0.34 | 0 | 0 | IWI | 0 | 400 | 4 | Fe2O3 | 0 | 1 | 0 | 0 | 0 | 0 | 0 | 250 | 3 | 0 | 3 | 0 | 0 | 0 | 130 | 34.4 | 0.917
3203 | Pt | 0.34 | 0 | 0 | IWI | 0 | 400 | 4 | Fe2O3 | 0 | 1 | 0 | 0 | 0 | 0 | 0 | 250 | 3 | 0 | 3 | 0 | 0 | 0 | 140 | 34.4 | 0.796
3204 | Pt | 0.34 | 0 | 0 | IWI | 0 | 400 | 4 | Fe2O3 | 0 | 1 | 0 | 0 | 0 | 0 | 0 | 250 | 3 | 0 | 3 | 0 | 0 | 0 | 150 | 34.4 | 0.941
3205 | Pt | 0.34 | 0 | 0 | IWI | 0 | 400 | 4 | Fe2O3 | 0 | 1 | 0 | 0 | 0 | 0 | 0 | 250 | 3 | 0 | 3 | 0 | 0 | 0 | 160 | 34.4 | 0.917
3206 | Pt | 0.34 | 0 | 0 | IWI | 0 | 400 | 4 | Fe2O3 | 0 | 1 | 0 | 0 | 0 | 0 | 0 | 250 | 3 | 0 | 3 | 0 | 0 | 0 | 170 | 34.4 | 0.917
3207 | Pt | 0.4 | 0 | 0 | IWI | 0 | 400 | 4 | CeO2 | 0 | 1 | 0 | 0 | 0 | 0 | 0 | 249 | 3 | 0 | 3 | 0 | 0 | 0 | 60 | 5.7 | 0.265
3208 | Pt | 0.4 | 0 | 0 | IWI | 0 | 400 | 4 | CeO2 | 0 | 1 | 0 | 0 | 0 | 0 | 0 | 275 | 3 | 0 | 3 | 0 | 0 | 0 | 60 | 5.7 | 0.353
3209 | Pt | 0.4 | 0 | 0 | IWI | 0 | 400 | 4 | CeO2 | 0 | 1 | 0 | 0 | 0 | 0 | 0 | 300 | 3 | 0 | 3 | 0 | 0 | 0 | 60 | 5.7 | 0.971
3210 | Pt | 0.4 | 0 | 0 | IWI | 0 | 400 | 4 | CeO2 | 0 | 1 | 0 | 0 | 0 | 0 | 0 | 325 | 3 | 0 | 3 | 0 | 0 | 0 | 60 | 5.7 | 1.24
3211 | Pt | 0.4 | 0 | 0 | IWI | 0 | 400 | 4 | CeO2 | 0 | 1 | 0 | 0 | 0 | 0 | 0 | 350 | 3 | 0 | 3 | 0 | 0 | 0 | 60 | 5.7 | 2.74
3212 | Pt | 0.4 | 0 | 0 | IWI | 0 | 400 | 4 | CeO2 | 0 | 1 | 0 | 0 | 0 | 0 | 0 | 375 | 3 | 0 | 3 | 0 | 0 | 0 | 60 | 5.7 | 3.97
3213 | Pt | 0.4 | 0 | 0 | IWI | 0 | 400 | 4 | CeO2 | 0 | 1 | 0 | 0 | 0 | 0 | 0 | 400 | 3 | 0 | 3 | 0 | 0 | 0 | 60 | 5.7 | 10.5
3214 | Pt | 0.4 | 0 | 0 | IWI | 0 | 400 | 4 | CeO2 | 0 | 1 | 0 | 0 | 0 | 0 | 0 | 425 | 3 | 0 | 3 | 0 | 0 | 0 | 60 | 5.7 | 14.3
3215 | Pt | 0.4 | 0 | 0 | IWI | 0 | 400 | 4 | CeO2 | 0 | 1 | 0 | 0 | 0 | 0 | 0 | 450 | 3 | 0 | 3 | 0 | 0 | 0 | 60 | 5.7 | 20.1
3216 | Pt | 0.4 | 0 | 0 | IWI | 0 | 400 | 4 | CeO2 | 0 | 1 | 0 | 0 | 0 | 0 | 0 | 475 | 3 | 0 | 3 | 0 | 0 | 0 | 60 | 5.7 | 22.5
3217 | Pt | 0.4 | 0 | 0 | IWI | 0 | 400 | 4 | CeO2 | 0 | 1 | 0 | 0 | 0 | 0 | 0 | 500 | 3 | 0 | 3 | 0 | 0 | 0 | 60 | 5.7 | 29
3218 | Au | 1.21 | 0 | 0 | CP | 0 | 400 | 3 | CeO2 | 0 | 1 | 0 | 0 | 0 | 0 | 0 | 300 | 0 | 0 | 6.9 | 93.1 | 0 | 0 | 60 | 1.14 | 0.858
3219 | Au | 1.21 | 0 | 0 | CP | 0 | 400 | 3 | CeO2 | 0 | 1 | 0 | 0 | 0 | 0 | 0 | 350 | 0 | 0 | 6.9 | 93.1 | 0 | 0 | 60 | 1.14 | 8.15
3220 | Au | 1.21 | 0 | 0 | CP | 0 | 400 | 3 | CeO2 | 0 | 1 | 0 | 0 | 0 | 0 | 0 | 400 | 0 | 0 | 6.9 | 93.1 | 0 | 0 | 60 | 1.14 | 21
3221 | Au | 1.21 | 0 | 0 | CP | 0 | 400 | 3 | CeO2 | 0 | 1 | 0 | 0 | 0 | 0 | 0 | 451 | 0 | 0 | 6.9 | 93.1 | 0 | 0 | 60 | 1.14 | 33
3222 | Au | 1.21 | 0 | 0 | CP | 0 | 400 | 3 | CeO2 | 0 | 1 | 0 | 0 | 0 | 0 | 0 | 500 | 0 | 0 | 6.9 | 93.1 | 0 | 0 | 60 | 1.14 | 49.8
3223 | Au | 1.08 | 0 | 0 | CP | 0 | 400 | 3 | CeO2 | 0 | 1 | 0 | Ni | 0.32 | 0 | 0 | 200 | 0 | 0 | 6.9 | 93.1 | 0 | 0 | 60 | 1.14 | 0.858
3224 | Au | 1.08 | 0 | 0 | CP | 0 | 400 | 3 | CeO2 | 0 | 1 | 0 | Ni | 0.32 | 0 | 0 | 249 | 0 | 0 | 6.9 | 93.1 | 0 | 0 | 60 | 1.14 | 3
3225 | Au | 1.08 | 0 | 0 | CP | 0 | 400 | 3 | CeO2 | 0 | 1 | 0 | Ni | 0.32 | 0 | 0 | 299 | 0 | 0 | 6.9 | 93.1 | 0 | 0 | 60 | 1.14 | 10.3
3226 | Au | 1.08 | 0 | 0 | CP | 0 | 400 | 3 | CeO2 | 0 | 1 | 0 | Ni | 0.32 | 0 | 0 | 349 | 0 | 0 | 6.9 | 93.1 | 0 | 0 | 60 | 1.14 | 25.8
3227 | Au | 1.08 | 0 | 0 | CP | 0 | 400 | 3 | CeO2 | 0 | 1 | 0 | Ni | 0.32 | 0 | 0 | 400 | 0 | 0 | 6.9 | 93.1 | 0 | 0 | 60 | 1.14 | 43.3
3228 | Au | 1.08 | 0 | 0 | CP | 0 | 400 | 3 | CeO2 | 0 | 1 | 0 | Ni | 0.32 | 0 | 0 | 450 | 0 | 0 | 6.9 | 93.1 | 0 | 0 | 60 | 1.14 | 57.5
3229 | Au | 1.08 | 0 | 0 | CP | 0 | 400 | 3 | CeO2 | 0 | 1 | 0 | Ni | 0.32 | 0 | 0 | 500 | 0 | 0 | 6.9 | 93.1 | 0 | 0 | 60 | 1.14 | 64.8
3230 | Au | 1.42 | Pd | 0.99 | CP | 0 | 400 | 3 | CeO2 | 0 | 1 | 0 | 0 | 0 | 0 | 0 | 200 | 0 | 0 | 6.9 | 93.1 | 0 | 0 | 60 | 1.14 | 1.29
3231 | Au | 1.42 | Pd | 0.99 | CP | 0 | 400 | 3 | CeO2 | 0 | 1 | 0 | 0 | 0 | 0 | 0 | 250 | 0 | 0 | 6.9 | 93.1 | 0 | 0 | 60 | 1.14 | 8.15
3232 | Au | 1.42 | Pd | 0.99 | CP | 0 | 400 | 3 | CeO2 | 0 | 1 | 0 | 0 | 0 | 0 | 0 | 300 | 0 | 0 | 6.9 | 93.1 | 0 | 0 | 60 | 1.14 | 22.3
3233 | Au | 1.42 | Pd | 0.99 | CP | 0 | 400 | 3 | CeO2 | 0 | 1 | 0 | 0 | 0 | 0 | 0 | 351 | 0 | 0 | 6.9 | 93.1 | 0 | 0 | 60 | 1.14 | 47.2
3234 | Au | 1.42 | Pd | 0.99 | CP | 0 | 400 | 3 | CeO2 | 0 | 1 | 0 | 0 | 0 | 0 | 0 | 401 | 0 | 0 | 6.9 | 93.1 | 0 | 0 | 60 | 1.14 | 68.2
3235 | Au | 1.42 | Pd | 0.99 | CP | 0 | 400 | 3 | CeO2 | 0 | 1 | 0 | 0 | 0 | 0 | 0 | 451 | 0 | 0 | 6.9 | 93.1 | 0 | 0 | 60 | 1.14 | 83.3
3236 | Au | 1.42 | Pd | 0.99 | CP | 0 | 400 | 3 | CeO2 | 0 | 1 | 0 | 0 | 0 | 0 | 0 | 501 | 0 | 0 | 6.9 | 93.1 | 0 | 0 | 60 | 1.14 | 94.8
3237 | Pt | 1.75 | Au | 1.05 | CP | 0 | 400 | 3 | CeO2 | 0 | 1 | 0 | 0 | 0 | 0 | 0 | 150 | 0 | 0 | 6.9 | 93.1 | 0 | 0 | 60 | 1.14 | 1.29
3238 | Pt | 1.75 | Au | 1.05 | CP | 0 | 400 | 3 | CeO2 | 0 | 1 | 0 | 0 | 0 | 0 | 0 | 200 | 0 | 0 | 6.9 | 93.1 | 0 | 0 | 60 | 1.14 | 9.44
3239 | Pt | 1.75 | Au | 1.05 | CP | 0 | 400 | 3 | CeO2 | 0 | 1 | 0 | 0 | 0 | 0 | 0 | 250 | 0 | 0 | 6.9 | 93.1 | 0 | 0 | 60 | 1.14 | 43.3
3240 | Pt | 1.75 | Au | 1.05 | CP | 0 | 400 | 3 | CeO2 | 0 | 1 | 0 | 0 | 0 | 0 | 0 | 300 | 0 | 0 | 6.9 | 93.1 | 0 | 0 | 60 | 1.14 | 88.4
3241 | Pt | 1.75 | Au | 1.05 | CP | 0 | 400 | 3 | CeO2 | 0 | 1 | 0 | 0 | 0 | 0 | 0 | 350 | 0 | 0 | 6.9 | 93.1 | 0 | 0 | 60 | 1.14 | 99.6
3242 | Pt | 1.75 | Au | 1.05 | CP | 0 | 400 | 3 | CeO2 | 0 | 1 | 0 | 0 | 0 | 0 | 0 | 400 | 0 | 0 | 6.9 | 93.1 | 0 | 0 | 60 | 1.14 | 99.1
3243 | Pt | 1.75 | Au | 1.05 | CP | 0 | 400 | 3 | CeO2 | 0 | 1 | 0 | 0 | 0 | 0 | 0 | 450 | 0 | 0 | 6.9 | 93.1 | 0 | 0 | 60 | 1.14 | 98.7
3244 | Pt | 1.75 | Au | 1.05 | CP | 0 | 400 | 3 | CeO2 | 0 | 1 | 0 | 0 | 0 | 0 | 0 | 500 | 0 | 0 | 6.9 | 93.1 | 0 | 0 | 60 | 1.14 | 97
3245 | Pd | 0.45 | 0 | 0 | CP | 0 | 400 | 3 | CeO2 | 0 | 1 | 0 | 0 | 0 | 0 | 0 | 401 | 0 | 0 | 6.9 | 93.1 | 0 | 0 | 60 | 1.14 | 51.5
3246 | Pd | 0.45 | 0 | 0 | CP | 0 | 400 | 3 | CeO2 | 0 | 1 | 0 | 0 | 0 | 0 | 0 | 451 | 0 | 0 | 6.9 | 93.1 | 0 | 0 | 60 | 1.14 | 79.4
3247 | Pd | 0.45 | 0 | 0 | CP | 0 | 400 | 3 | CeO2 | 0 | 1 | 0 | 0 | 0 | 0 | 0 | 500 | 0 | 0 | 6.9 | 93.1 | 0 | 0 | 60 | 1.14 | 86.7
3248 | Pd | 0.45 | 0 | 0 | CP | 0 | 400 | 3 | CeO2 | 0 | 1 | 0 | 0 | 0 | 0 | 0 | 350 | 0 | 0 | 6.9 | 93.1 | 0 | 0 | 60 | 1.14 | 25.8
3249 | Pd | 0.45 | 0 | 0 | CP | 0 | 400 | 3 | CeO2 | 0 | 1 | 0 | 0 | 0 | 0 | 0 | 300 | 0 | 0 | 6.9 | 93.1 | 0 | 0 | 60 | 1.14 | 10.3
3250 | Pt | 0.59 | 0 | 0 | CP | 0 | 400 | 3 | CeO2 | 0 | 1 | 0 | 0 | 0 | 0 | 0 | 199 | 0 | 0 | 6.9 | 93.1 | 0 | 0 | 60 | 1.14 | 4.72
3251 | Pt | 0.59 | 0 | 0 | CP | 0 | 400 | 3 | CeO2 | 0 | 1 | 0 | 0 | 0 | 0 | 0 | 250 | 0 | 0 | 6.9 | 93.1 | 0 | 0 | 60 | 1.14 | 27.9
3252 | Pt | 0.59 | 0 | 0 | CP | 0 | 400 | 3 | CeO2 | 0 | 1 | 0 | 0 | 0 | 0 | 0 | 300 | 0 | 0 | 6.9 | 93.1 | 0 | 0 | 60 | 1.14 | 67
3253 | Pt | 0.59 | 0 | 0 | CP | 0 | 400 | 3 | CeO2 | 0 | 1 | 0 | 0 | 0 | 0 | 0 | 351 | 0 | 0 | 6.9 | 93.1 | 0 | 0 | 60 | 1.14 | 83.7
3254 | Pt | 0.59 | 0 | 0 | CP | 0 | 400 | 3 | CeO2 | 0 | 1 | 0 | 0 | 0 | 0 | 0 | 400 | 0 | 0 | 6.9 | 93.1 | 0 | 0 | 60 | 1.14 | 84.5
3255 | Pt | 0.59 | 0 | 0 | CP | 0 | 400 | 3 | CeO2 | 0 | 1 | 0 | 0 | 0 | 0 | 0 | 451 | 0 | 0 | 6.9 | 93.1 | 0 | 0 | 60 | 1.14 | 86.3
3256 | Pt | 0.59 | 0 | 0 | CP | 0 | 400 | 3 | CeO2 | 0 | 1 | 0 | 0 | 0 | 0 | 0 | 500 | 0 | 0 | 6.9 | 93.1 | 0 | 0 | 60 | 1.14 | 87.6
3257 | Pt | 0.38 | 0 | 0 | WI | FSP | 500 | 4 | CeO2 | 0 | 1 | 0 | 0 | 0 | 0 | 0 | 233 | 32.6 | 0 | 8.7 | 44.9 | 5.45 | 0.87 | 60 | 4 | 5.82
3258 | Pt | 0.38 | 0 | 0 | WI | FSP | 500 | 4 | CeO2 | 0 | 1 | 0 | 0 | 0 | 0 | 0 | 306 | 32.6 | 0 | 8.7 | 44.9 | 5.45 | 0.87 | 60 | 4 | 8.14
3259 | Pt | 0.38 | 0 | 0 | WI | FSP | 500 | 4 | CeO2 | 0 | 1 | 0 | 0 | 0 | 0 | 0 | 380 | 32.6 | 0 | 8.7 | 44.9 | 5.45 | 0.87 | 60 | 4 | 13.7
3260 | Pt | 0.38 | 0 | 0 | WI | FSP | 500 | 4 | CeO2 | 0 | 1 | 0 | 0 | 0 | 0 | 0 | 454 | 32.6 | 0 | 8.7 | 44.9 | 5.45 | 0.87 | 60 | 4 | 57.3
3261 | Pt | 0.38 | 0 | 0 | WI | FSP | 500 | 4 | CeO2 | 0 | 1 | 0 | 0 | 0 | 0 | 0 | 249 | 32.6 | 0 | 8.7 | 44.9 | 5.45 | 0.87 | 60 | 4 | 29.8
3262 | Pt | 0.38 | 0 | 0 | WI | FSP | 500 | 4 | CeO2 | 0 | 1 | 0 | 0 | 0 | 0 | 0 | 275 | 32.6 | 0 | 8.7 | 44.9 | 5.45 | 0.87 | 60 | 4 | 48.2
3263 | Pt | 0.38 | 0 | 0 | WI | FSP | 500 | 4 | CeO2 | 0 | 1 | 0 | 0 | 0 | 0 | 0 | 300 | 32.6 | 0 | 8.7 | 44.9 | 5.45 | 0.87 | 60 | 4 | 64.5
3264 | Pt | 0.38 | 0 | 0 | WI | FSP | 500 | 4 | CeO2 | 0 | 1 | 0 | 0 | 0 | 0 | 0 | 350 | 32.6 | 0 | 8.7 | 44.9 | 5.45 | 0.87 | 60 | 4 | 82.6
3265 | Pt | 0.38 | 0 | 0 | WI | FSP | 500 | 4 | CeO2 | 0 | 1 | 0 | 0 | 0 | 0 | 0 | 400 | 32.6 | 0 | 8.7 | 44.9 | 5.45 | 0.87 | 60 | 4 | 86.5
3266 | Pt | 0.38 | 0 | 0 | WI | FSP | 500 | 4 | ZrO2 | CeO2 | 0.67 | 0.33 | 0 | 0 | 0 | 0 | 249 | 32.6 | 0 | 8.7 | 44.9 | 5.45 | 0.87 | 60 | 4 | 37.8
3267 | Pt | 0.38 | 0 | 0 | WI | FSP | 500 | 4 | ZrO2 | CeO2 | 0.67 | 0.33 | 0 | 0 | 0 | 0 | 275 | 32.6 | 0 | 8.7 | 44.9 | 5.45 | 0.87 | 60 | 4 | 63.4
3268 | Pt | 0.38 | 0 | 0 | WI | FSP | 500 | 4 | ZrO2 | CeO2 | 0.67 | 0.33 | 0 | 0 | 0 | 0 | 300 | 32.6 | 0 | 8.7 | 44.9 | 5.45 | 0.87 | 60 | 4 | 80.7
3269 | Pt | 0.38 | 0 | 0 | WI | FSP | 500 | 4 | ZrO2 | CeO2 | 0.67 | 0.33 | 0 | 0 | 0 | 0 | 350 | 32.6 | 0 | 8.7 | 44.9 | 5.45 | 0.87 | 60 | 4 | 93.6
3270 | Pt | 0.38 | 0 | 0 | WI | FSP | 500 | 4 | ZrO2 | CeO2 | 0.67 | 0.33 | 0 | 0 | 0 | 0 | 400 | 32.6 | 0 | 8.7 | 44.9 | 5.45 | 0.87 | 60 | 4 | 95.9
3271 | Pt | 0.38 | 0 | 0 | WI | FSP | 500 | 4 | CeO2 | ZrO2 | 0.5 | 0.5 | 0 | 0 | 0 | 0 | 249 | 32.6 | 0 | 8.7 | 44.9 | 5.45 | 0.87 | 60 | 4 | 43.7
3272 | Pt | 0.38 | 0 | 0 | WI | FSP | 500 | 4 | CeO2 | ZrO2 | 0.5 | 0.5 | 0 | 0 | 0 | 0 | 275 | 32.6 | 0 | 8.7 | 44.9 | 5.45 | 0.87 | 60 | 4 | 70.3
3273 | Pt | 0.38 | 0 | 0 | WI | FSP | 500 | 4 | CeO2 | ZrO2 | 0.5 | 0.5 | 0 | 0 | 0 | 0 | 300 | 32.6 | 0 | 8.7 | 44.9 | 5.45 | 0.87 | 60 | 4 | 87.9
3274 | Pt | 0.38 | 0 | 0 | WI | FSP | 500 | 4 | CeO2 | ZrO2 | 0.5 | 0.5 | 0 | 0 | 0 | 0 | 350 | 32.6 | 0 | 8.7 | 44.9 | 5.45 | 0.87 | 60 | 4 | 96.2
3275 | Pt | 0.38 | 0 | 0 | WI | FSP | 500 | 4 | CeO2 | ZrO2 | 0.5 | 0.5 | 0 | 0 | 0 | 0 | 400 | 32.6 | 0 | 8.7 | 44.9 | 5.45 | 0.87 | 60 | 4 | 96.7
3276 | Pt | 0.38 | 0 | 0 | WI | FSP | 500 | 4 | CeO2 | ZrO2 | 0.67 | 0.33 | 0 | 0 | 0 | 0 | 250 | 32.6 | 0 | 8.7 | 44.9 | 5.45 | 0.87 | 60 | 4 | 41.8
3277 | Pt | 0.38 | 0 | 0 | WI | FSP | 500 | 4 | CeO2 | ZrO2 | 0.67 | 0.33 | 0 | 0 | 0 | 0 | 275 | 32.6 | 0 | 8.7 | 44.9 | 5.45 | 0.87 | 60 | 4 | 70.5
3278 | Pt | 0.38 | 0 | 0 | WI | FSP | 500 | 4 | CeO2 | ZrO2 | 0.67 | 0.33 | 0 | 0 | 0 | 0 | 300 | 32.6 | 0 | 8.7 | 44.9 | 5.45 | 0.87 | 60 | 4 | 87.5
3279 | Pt | 0.38 | 0 | 0 | WI | FSP | 500 | 4 | CeO2 | ZrO2 | 0.67 | 0.33 | 0 | 0 | 0 | 0 | 350 | 32.6 | 0 | 8.7 | 44.9 | 5.45 | 0.87 | 60 | 4 | 96.2
3280 | Pt | 0.38 | 0 | 0 | WI | FSP | 500 | 4 | CeO2 | ZrO2 | 0.67 | 0.33 | 0 | 0 | 0 | 0 | 401 | 32.6 | 0 | 8.7 | 44.9 | 5.45 | 0.87 | 60 | 4 | 96.9
3281 | Pt | 1 | 0 | 0 | IWI | 0 | 350 | 4 | MnO | 0 | 1 | 0 | 0 | 0 | 0 | 0 | 200 | 29.85 | 0 | 2.99 | 26.12 | 0 | 0 | 60 | 0.7 | 0.0353
3282 | Pt | 1 | 0 | 0 | IWI | 0 | 350 | 4 | MnO | 0 | 1 | 0 | 0 | 0 | 0 | 0 | 250 | 29.85 | 0 | 2.99 | 26.12 | 0 | 0 | 60 | 0.7 | 4.32
3283 | Pt | 1 | 0 | 0 | IWI | 0 | 350 | 4 | MnO | 0 | 1 | 0 | 0 | 0 | 0 | 0 | 275 | 29.85 | 0 | 2.99 | 26.12 | 0 | 0 | 60 | 0.7 | 6.73
3284 | Pt | 1 | 0 | 0 | IWI | 0 | 350 | 4 | MnO | 0 | 1 | 0 | 0 | 0 | 0 | 0 | 300 | 29.85 | 0 | 2.99 | 26.12 | 0 | 0 | 60 | 0.7 | 12.8
3285 | Pt | 1 | 0 | 0 | IWI | 0 | 350 | 4 | MnO | 0 | 1 | 0 | 0 | 0 | 0 | 0 | 350 | 29.85 | 0 | 2.99 | 26.12 | 0 | 0 | 60 | 0.7 | 49.6
3286 | Pt | 1 | 0 | 0 | IWI | 0 | 350 | 4 | MnO | 0 | 1 | 0 | 0 | 0 | 0 | 0 | 402 | 29.85 | 0 | 2.99 | 26.12 | 0 | 0 | 60 | 0.7 | 77.8
3287 | Pt | 1 | 0 | 0 | IWI | 0 | 350 | 4 | MnO | 0 | 1 | 0 | 0 | 0 | 0 | 0 | 451 | 29.85 | 0 | 2.99 | 26.12 | 0 | 0 | 60 | 0.7 | 79.5
3288 | Pt | 1 | 0 | 0 | IWI | 0 | 350 | 4 | CeO2 | 0 | 1 | 0 | 0 | 0 | 0 | 0 | 200 | 29.85 | 0 | 2.99 | 26.12 | 0 | 0 | 60 | 0.7 | 5.55
3289 | Pt | 1 | 0 | 0 | IWI | 0 | 350 | 4 | CeO2 | 0 | 1 | 0 | 0 | 0 | 0 | 0 | 250 | 29.85 | 0 | 2.99 | 26.12 | 0 | 0 | 60 | 0.7 | 16.7
3290 | Pt | 1 | 0 | 0 | IWI | 0 | 350 | 4 | CeO2 | 0 | 1 | 0 | 0 | 0 | 0 | 0 | 275 | 29.85 | 0 | 2.99 | 26.12 | 0 | 0 | 60 | 0.7 | 33.2
3291 | Pt | 1 | 0 | 0 | IWI | 0 | 350 | 4 | CeO2 | 0 | 1 | 0 | 0 | 0 | 0 | 0 | 300 | 29.85 | 0 | 2.99 | 26.12 | 0 | 0 | 60 | 0.7 | 58
3292 | Pt | 1 | 0 | 0 | IWI | 0 | 350 | 4 | CeO2 | 0 | 1 | 0 | 0 | 0 | 0 | 0 | 350 | 29.85 | 0 | 2.99 | 26.12 | 0 | 0 | 60 | 0.7 | 85.1
3293 | Pt | 1 | 0 | 0 | IWI | 0 | 350 | 4 | CeO2 | 0 | 1 | 0 | 0 | 0 | 0 | 0 | 402 | 29.85 | 0 | 2.99 | 26.12 | 0 | 0 | 60 | 0.7 | 89.4
3294 | Pt | 1 | 0 | 0 | IWI | 0 | 350 | 4 | CeO2 | 0 | 1 | 0 | 0 | 0 | 0 | 0 | 451 | 29.85 | 0 | 2.99 | 26.12 | 0 | 0 | 60 | 0.7 | 86.3
3295 | Pt | 0.5 | 0 | 0 | IWI | 0 | 350 | 4 | MnO | 0 | 1 | 0 | 0 | 0 | 0 | 0 | 199 | 29.85 | 0 | 2.99 | 26.12 | 0 | 0 | 60 | 0.7 | 0.297
3296 | Pt | 0.5 | 0 | 0 | IWI | 0 | 350 | 4 | MnO | 0 | 1 | 0 | 0 | 0 | 0 | 0 | 250 | 29.85 | 0 | 2.99 | 26.12 | 0 | 0 | 60 | 0.7 | 0.385
3297 | Pt | 0.5 | 0 | 0 | IWI | 0 | 350 | 4 | MnO | 0 | 1 | 0 | 0 | 0 | 0 | 0 | 275 | 29.85 | 0 | 2.99 | 26.12 | 0 | 0 | 60 | 0.7 | 5.94
3298 | Pt | 0.5 | 0 | 0 | IWI | 0 | 350 | 4 | MnO | 0 | 1 | 0 | 0 | 0 | 0 | 0 | 300 | 29.85 | 0 | 2.99 | 26.12 | 0 | 0 | 60 | 0.7 | 9.13
3299 | Pt | 0.5 | 0 | 0 | IWI | 0 | 350 | 4 | MnO | 0 | 1 | 0 | 0 | 0 | 0 | 0 | 350 | 29.85 | 0 | 2.99 | 26.12 | 0 | 0 | 60 | 0.7 | 20.5
3300 | Pt | 0.5 | 0 | 0 | IWI | 0 | 350 | 4 | MnO | 0 | 1 | 0 | 0 | 0 | 0 | 0 | 401 | 29.85 | 0 | 2.99 | 26.12 | 0 | 0 | 60 | 0.7 | 66
3301 | Pt | 0.5 | 0 | 0 | IWI | 0 | 350 | 4 | MnO | 0 | 1 | 0 | 0 | 0 | 0 | 0 | 451 | 29.85 | 0 | 2.99 | 26.12 | 0 | 0 | 60 | 0.7 | 76.1
3302 | Pt | 0.5 | 0 | 0 | IWI | 0 | 350 | 4 | CeO2 | 0 | 1 | 0 | 0 | 0 | 0 | 0 | 200 | 29.85 | 0 | 2.99 | 26.12 | 0 | 0 | 60 | 0.7 | 6.07
3303 | Pt | 0.5 | 0 | 0 | IWI | 0 | 350 | 4 | CeO2 | 0 | 1 | 0 | 0 | 0 | 0 | 0 | 250 | 29.85 | 0 | 2.99 | 26.12 | 0 | 0 | 60 | 0.7 | 10.4
3304 | Pt | 0.5 | 0 | 0 | IWI | 0 | 350 | 4 | CeO2 | 0 | 1 | 0 | 0 | 0 | 0 | 0 | 275 | 29.85 | 0 | 2.99 | 26.12 | 0 | 0 | 60 | 0.7 | 20.1
3305 | Pt | 0.5 | 0 | 0 | IWI | 0 | 350 | 4 | CeO2 | 0 | 1 | 0 | 0 | 0 | 0 | 0 | 300 | 29.85 | 0 | 2.99 | 26.12 | 0 | 0 | 60 | 0.7 | 44.3
3306 | Pt | 0.5 | 0 | 0 | IWI | 0 | 350 | 4 | CeO2 | 0 | 1 | 0 | 0 | 0 | 0 | 0 | 350 | 29.85 | 0 | 2.99 | 26.12 | 0 | 0 | 60 | 0.7 | 73
3307 | Pt | 0.5 | 0 | 0 | IWI | 0 | 350 | 4 | CeO2 | 0 | 1 | 0 | 0 | 0 | 0 | 0 | 400 | 29.85 | 0 | 2.99 | 26.12 | 0 | 0 | 60 | 0.7 | 89.1
3308 | Pt | 0.5 | 0 | 0 | IWI | 0 | 350 | 4 | CeO2 | 0 | 1 | 0 | 0 | 0 | 0 | 0 | 451 | 29.85 | 0 | 2.99 | 26.12 | 0 | 0 | 60 | 0.7 | 85.5
3309 | Pt | 1 | 0 | 0 | IWI | 0 | 400 | 4 | SiO2 | 0 | 1 | 0 | 0 | 0 | 0 | 0 | 150 | 0 | 0 | 2 | 10 | 0 | 0 | 60 | 1.5 | 0.0856
3310 | Pt | 1 | 0 | 0 | IWI | 0 | 400 | 4 | SiO2 | 0 | 1 | 0 | 0 | 0 | 0 | 0 | 224 | 0 | 0 | 2 | 10 | 0 | 0 | 60 | 1.5 | 0.000758
3311 | Pt | 1 | 0 | 0 | IWI | 0 | 400 | 4 | SiO2 | 0 | 1 | 0 | 0 | 0 | 0 | 0 | 250 | 0 | 0 | 2 | 10 | 0 | 0 | 60 | 1.5 | 0.654
3312 | Pt | 1 | 0 | 0 | IWI | 0 | 400 | 4 | SiO2 | 0 | 1 | 0 | 0 | 0 | 0 | 0 | 275 | 0 | 0 | 2 | 10 | 0 | 0 | 60 | 1.5 | 1.08
3313 | Pt | 1 | 0 | 0 | IWI | 0 | 400 | 4 | SiO2 | 0 | 1 | 0 | 0 | 0 | 0 | 0 | 300 | 0 | 0 | 2 | 10 | 0 | 0 | 60 | 1.5 | 2.07
3314 | Pt | 1 | 0 | 0 | IWI | 0 | 400 | 4 | SiO2 | 0 | 1 | 0 | 0 | 0 | 0 | 0 | 324 | 0 | 0 | 2 | 10 | 0 | 0 | 60 | 1.5 | 4.21
3315 | Pt | 1 | 0 | 0 | IWI | 0 | 400 | 4 | SiO2 | 0 | 1 | 0 | 0 | 0 | 0 | 0 | 350 | 0 | 0 | 2 | 10 | 0 | 0 | 60 | 1.5 | 7.13
3316 | Pt | 1 | 0 | 0 | IWI | 0 | 400 | 4 | SiO2 | 0 | 1 | 0 | Na | 3 | 0 | 0 | 150 | 0 | 0 | 2 | 10 | 0 | 0 | 60 | 1.5 | 1.9
3317 | Pt | 1 | 0 | 0 | IWI | 0 | 400 | 4 | SiO2 | 0 | 1 | 0 | Na | 3 | 0 | 0 | 175 | 0 | 0 | 2 | 10 | 0 | 0 | 60 | 1.5 | 6.42
3318 | Pt | 1 | 0 | 0 | IWI | 0 | 400 | 4 | SiO2 | 0 | 1 | 0 | Na | 3 | 0 | 0 | 200 | 0 | 0 | 2 | 10 | 0 | 0 | 60 | 1.5 | 26.1
3319 | Pt | 1 | 0 | 0 | IWI | 0 | 400 | 4 | SiO2 | 0 | 1 | 0 | Na | 3 | 0 | 0 | 225 | 0 | 0 | 2 | 10 | 0 | 0 | 60 | 1.5 | 60.5
3320 | Pt | 1 | 0 | 0 | IWI | 0 | 400 | 4 | SiO2 | 0 | 1 | 0 | Na | 3 | 0 | 0 | 250 | 0 | 0 | 2 | 10 | 0 | 0 | 60 | 1.5 | 98.6
3321 | Pt | 1 | 0 | 0 | IWI | 0 | 400 | 4 | SiO2 | 0 | 1 | 0 | Na | 3 | 0 | 0 | 274 | 0 | 0 | 2 | 10 | 0 | 0 | 60 | 1.5 | 98.6
3322 | Pt | 1 | 0 | 0 | IWI | 0 | 400 | 4 | SiO2 | 0 | 1 | 0 | Na | 3 | 0 | 0 | 300 | 0 | 0 | 2 | 10 | 0 | 0 | 60 | 1.5 | 98.6
3323 | Pt | 1 | 0 | 0 | IWI | 0 | 400 | 4 | SiO2 | 0 | 1 | 0 | Na | 3 | 0 | 0 | 325 | 0 | 0 | 2 | 10 | 0 | 0 | 60 | 1.5 | 98.5
3324 | Pt | 1 | 0 | 0 | IWI | 0 | 400 | 4 | SiO2 | 0 | 1 | 0 | Na | 3 | 0 | 0 | 350 | 0 | 0 | 2 | 10 | 0 | 0 | 60 | 1.5 | 98.5
3325 | Pd | 1 | 0 | 0 | IWI | 0 | 500 | 1 | La2O3 | Co3O4 | 0.5 | 0.5 | 0 | 0 | 0 | 0 | 4.78 | 37 | 0 | 7 | 22 | 8.5 | 0 | 60 | 2.5 | 48
3326 | Pd | 1 | 0 | 0 | IWI | 0 | 500 | 1 | La2O3 | Co3O4 | 0.5 | 0.5 | 0 | 0 | 0 | 0 | 25 | 37 | 0 | 7 | 22 | 8.5 | 0 | 60 | 2.5 | 45.1
3327 | Pd | 1 | 0 | 0 | IWI | 0 | 500 | 1 | La2O3 | Co3O4 | 0.5 | 0.5 | 0 | 0 | 0 | 0 | 45.2 | 37 | 0 | 7 | 22 | 8.5 | 0 | 60 | 2.5 | 44.1
3328 | Pd | 1 | 0 | 0 | IWI | 0 | 500 | 1 | La2O3 | Co3O4 | 0.5 | 0.5 | 0 | 0 | 0 | 0 | 64.7 | 37 | 0 | 7 | 22 | 8.5 | 0 | 60 | 2.5 | 42.3
3329 | Pd | 1 | 0 | 0 | IWI | 0 | 500 | 1 | La2O3 | Co3O4 | 0.5 | 0.5 | 0 | 0 | 0 | 0 | 84.9 | 37 | 0 | 7 | 22 | 8.5 | 0 | 60 | 2.5 | 43.3
3330 | Pd | 1 | 0 | 0 | IWI | 0 | 500 | 1 | La2O3 | Co3O4 | 0.5 | 0.5 | 0 | 0 | 0 | 0 | 105 | 37 | 0 | 7 | 22 | 8.5 | 0 | 60 | 2.5 | 40.5
3331 | Pd | 1 | 0 | 0 | IWI | 0 | 500 | 1 | La2O3 | Co3O4 | 0.5 | 0.5 | 0 | 0 | 0 | 0 | 125 | 37 | 0 | 7 | 22 | 8.5 | 0 | 60 | 2.5 | 42.3
3332 | Pd | 1 | 0 | 0 | IWI | 0 | 500 | 1 | La2O3 | Co3O4 | 0.5 | 0.5 | 0 | 0 | 0 | 0 | 146 | 37 | 0 | 7 | 22 | 8.5 | 0 | 60 | 2.5 | 39.6
3333 | Pd | 1 | 0 | 0 | IWI | 0 | 500 | 1 | La2O3 | Co3O4 | 0.5 | 0.5 | 0 | 0 | 0 | 0 | 165 | 37 | 0 | 7 | 22 | 8.5 | 0 | 60 | 2.5 | 40.6
3334 | Pd | 1 | 0 | 0 | IWI | 0 | 500 | 1 | La2O3 | Co3O4 | 0.5 | 0.5 | 0 | 0 | 0 | 0 | 185 | 37 | 0 | 7 | 22 | 8.5 | 0 | 60 | 2.5 | 40.5
3335 | Pt | 1 | 0 | 0 | 0 | 0 | 500 | 1 | La2O3 | Co3O4 | 0.5 | 0.5 | 0 | 0 | 0 | 0 | 4.78 | 37 | 0 | 7 | 22 | 8.5 | 0 | 60 | 2.5 | 63.8
3336 | Pt | 1 | 0 | 0 | 0 | 0 | 500 | 1 | La2O3 | Co3O4 | 0.5 | 0.5 | 0 | 0 | 0 | 0 | 25 | 37 | 0 | 7 | 22 | 8.5 | 0 | 60 | 2.5 | 39
3337 | Pt | 1 | 0 | 0 | 0 | 0 | 500 | 1 | La2O3 | Co3O4 | 0.5 | 0.5 | 0 | 0 | 0 | 0 | 45.2 | 37 | 0 | 7 | 22 | 8.5 | 0 | 60 | 2.5 | 29.7
3338 | Pt | 1 | 0 | 0 | 0 | 0 | 500 | 1 | La2O3 | Co3O4 | 0.5 | 0.5 | 0 | 0 | 0 | 0 | 64.7 | 37 | 0 | 7 | 22 | 8.5 | 0 | 60 | 2.5 | 18.5
3339 | Pt | 1 | 0 | 0 | 0 | 0 | 500 | 1 | La2O3 | Co3O4 | 0.5 | 0.5 | 0 | 0 | 0 | 0 | 84.9 | 37 | 0 | 7 | 22 | 8.5 | 0 | 60 | 2.5 | 15.8
3340 | Pt | 1 | 0 | 0 | 0 | 0 | 500 | 1 | La2O3 | Co3O4 | 0.5 | 0.5 | 0 | 0 | 0 | 0 | 105 | 37 | 0 | 7 | 22 | 8.5 | 0 | 60 | 2.5 | 16.4
3341 | Pt | 1 | 0 | 0 | 0 | 0 | 500 | 1 | La2O3 | Co3O4 | 0.5 | 0.5 | 0 | 0 | 0 | 0 | 125 | 37 | 0 | 7 | 22 | 8.5 | 0 | 60 | 2.5 | 16.4
3342 | Pt | 1 | 0 | 0 | 0 | 0 | 500 | 1 | La2O3 | Co3O4 | 0.5 | 0.5 | 0 | 0 | 0 | 0 | 145 | 37 | 0 | 7 | 22 | 8.5 | 0 | 60 | 2.5 | 12.4
3343 | Pt | 1 | 0 | 0 | 0 | 0 | 500 | 1 | La2O3 | Co3O4 | 0.5 | 0.5 | 0 | 0 | 0 | 0 | 165 | 37 | 0 | 7 | 22 | 8.5 | 0 | 60 | 2.5 | 10.6
3344 | Pt | 1 | 0 | 0 | 0 | 0 | 500 | 1 | La2O3 | Co3O4 | 0.5 | 0.5 | 0 | 0 | 0 | 0 | 185 | 37 | 0 | 7 | 22 | 8.5 | 0 | 60 | 2.5 | 10.8
3345 | Pt | 1 | 0 | 0 | SCT | 0 | 25 | 0 | CeO2 | 0 | 1 | 0 | 0 | 0 | 0 | 0 | 150 | 40 | 0 | 2 | 0 | 10 | 0 | 60 | 1 | 95.2
3346 | Pt | 1 | 0 | 0 | SCT | 0 | 25 | 0 | CeO2 | 0 | 1 | 0 | 0 | 0 | 0 | 0 | 176 | 40 | 0 | 2 | 0 | 10 | 0 | 60 | 1 | 83.1
3347 | Pt | 1 | 0 | 0 | SCT | 0 | 25 | 0 | CeO2 | 0 | 1 | 0 | 0 | 0 | 0 | 0 | 200 | 40 | 0 | 2 | 0 | 10 | 0 | 60 | 1 | 57.5
3348 | Pt | 1 | 0 | 0 | SCT | 0 | 25 | 0 | CeO2 | 0 | 1 | 0 | 0 | 0 | 0 | 0 | 225 | 40 | 0 | 2 | 0 | 10 | 0 | 60 | 1 | 22.9
3349 | Pt | 1 | 0 | 0 | SCT | 0 | 25 | 0 | CeO2 | 0 | 1 | 0 | 0 | 0 | 0 | 0 | 276 | 40 | 0 | 2 | 0 | 10 | 0 | 60 | 1 | 3.58
3350 | Pt | 1 | 0 | 0 | SCT | 0 | 25 | 0 | CeO2 | 0 | 1 | 0 | 0 | 0 | 0 | 0 | 300 | 40 | 0 | 2 | 0 | 10 | 0 | 60 | 1 | 6.68
3351 | Pt | 1 | 0 | 0 | SCT | 0 | 25 | 0 | CeO2 | 0 | 1 | 0 | 0 | 0 | 0 | 0 | 326 | 40 | 0 | 2 | 0 | 10 | 0 | 60 | 1 | 7.16
3352 | Pt | 1 | 0 | 0 | SCT | 0 | 25 | 0 | CeO2 | 0 | 1 | 0 | 0 | 0 | 0 | 0 | 375 | 40 | 0 | 2 | 0 | 10 | 0 | 60 | 1 | 8.83
3353 | Pt | 1 | 0 | 0 | SCT | 0 | 25 | 0 | CeO2 | 0 | 1 | 0 | 0 | 0 | 0 | 0 | 400 | 40 | 0 | 2 | 0 | 10 | 0 | 60 | 1 | 11.5
3354 | Pt | 2 | 0 | 0 | SCT | 0 | 25 | 0 | CeO2 | 0 | 1 | 0 | 0 | 0 | 0 | 0 | 149 | 40 | 0 | 2 | 0 | 10 | 0 | 60 | 1 | 93.3
3355 | Pt | 2 | 0 | 0 | SCT | 0 | 25 | 0 | CeO2 | 0 | 1 | 0 | 0 | 0 | 0 | 0 | 176 | 40 | 0 | 2 | 0 | 10 | 0 | 60 | 1 | 80.7
3356 | Pt | 2 | 0 | 0 | SCT | 0 | 25 | 0 | CeO2 | 0 | 1 | 0 | 0 | 0 | 0 | 0 | 200 | 40 | 0 | 2 | 0 | 10 | 0 | 60 | 1 | 51.8
3357 | Pt | 2 | 0 | 0 | SCT | 0 | 25 | 0 | CeO2 | 0 | 1 | 0 | 0 | 0 | 0 | 0 | 225 | 40 | 0 | 2 | 0 | 10 | 0 | 60 | 1 | 16
3358 | Pt | 2 | 0 | 0 | SCT | 0 | 25 | 0 | CeO2 | 0 | 1 | 0 | 0 | 0 | 0 | 0 | 250 | 40 | 0 | 2 | 0 | 10 | 0 | 60 | 1 | 5.25
3359 | Pt | 2 | 0 | 0 | SCT | 0 | 25 | 0 | CeO2 | 0 | 1 | 0 | 0 | 0 | 0 | 0 | 276 | 40 | 0 | 2 | 0 | 10 | 0 | 60 | 1 | 6.21
3360 | Pt | 2 | 0 | 0 | SCT | 0 | 25 | 0 | CeO2 | 0 | 1 | 0 | 0 | 0 | 0 | 0 | 300 | 40 | 0 | 2 | 0 | 10 | 0 | 60 | 1 | 5.73
3361 | Pt | 2 | 0 | 0 | SCT | 0 | 25 | 0 | CeO2 | 0 | 1 | 0 | 0 | 0 | 0 | 0 | 325 | 40 | 0 | 2 | 0 | 10 | 0 | 60 | 1 | 5.25
3362 | Pt | 2 | 0 | 0 | SCT | 0 | 25 | 0 | CeO2 | 0 | 1 | 0 | 0 | 0 | 0 | 0 | 351 | 40 | 0 | 2 | 0 | 10 | 0 | 60 | 1 | 7.4
3363 | Pt | 2 | 0 | 0 | SCT | 0 | 25 | 0 | CeO2 | 0 | 1 | 0 | 0 | 0 | 0 | 0 | 375 | 40 | 0 | 2 | 0 | 10 | 0 | 60 | 1 | 7.64
3364 | Pt | 2 | 0 | 0 | SCT | 0 | 25 | 0 | CeO2 | 0 | 1 | 0 | 0 | 0 | 0 | 0 | 401 | 40 | 0 | 2 | 0 | 10 | 0 | 60 | 1 | 7.64
3365 | Pd | 1 | 0 | 0 | SCT | 0 | 25 | 0 | CeO2 | 0 | 1 | 0 | 0 | 0 | 0 | 0 | 174 | 40 | 0 | 2 | 0 | 10 | 0 | 60 | 1 | 93.6
3366 | Pd | 1 | 0 | 0 | SCT | 0 | 25 | 0 | CeO2 | 0 | 1 | 0 | 0 | 0 | 0 | 0 | 199 | 40 | 0 | 2 | 0 | 10 | 0 | 60 | 1 | 88.3
3367 | Pd | 1 | 0 | 0 | SCT | 0 | 25 | 0 | CeO2 | 0 | 1 | 0 | 0 | 0 | 0 | 0 | 225 | 40 | 0 | 2 | 0 | 10 | 0 | 60 | 1 | 71.6
3368 | Pd | 1 | 0 | 0 | SCT | 0 | 25 | 0 | CeO2 | 0 | 1 | 0 | 0 | 0 | 0 | 0 | 249 | 40 | 0 | 2 | 0 | 10 | 0 | 60 | 1 | 51.1
3369 | Pd | 1 | 0 | 0 | SCT | 0 | 25 | 0 | CeO2 | 0 | 1 | 0 | 0 | 0 | 0 | 0 | 274 | 40 | 0 | 2 | 0 | 10 | 0 | 60 | 1 | 21.5
3370 | Pd | 1 | 0 | 0 | SCT | 0 | 25 | 0 | CeO2 | 0 | 1 | 0 | 0 | 0 | 0 | 0 | 300 | 40 | 0 | 2 | 0 | 10 | 0 | 60 | 1 | 10.3
3371 | Pd | 1 | 0 | 0 | SCT | 0 | 25 | 0 | CeO2 | 0 | 1 | 0 | 0 | 0 | 0 | 0 | 324 | 40 | 0 | 2 | 0 | 10 | 0 | 60 | 1 | 15.5
3372 | Pd | 1 | 0 | 0 | SCT | 0 | 25 | 0 | CeO2 | 0 | 1 | 0 | 0 | 0 | 0 | 0 | 350 | 40 | 0 | 2 | 0 | 10 | 0 | 60 | 1 | 19.1
3373 | Pd | 1 | 0 | 0 | SCT | 0 | 25 | 0 | CeO2 | 0 | 1 | 0 | 0 | 0 | 0 | 0 | 375 | 40 | 0 | 2 | 0 | 10 | 0 | 60 | 1 | 20.3
3374 | Pd | 1 | 0 | 0 | SCT | 0 | 25 | 0 | CeO2 | 0 | 1 | 0 | 0 | 0 | 0 | 0 | 400 | 40 | 0 | 2 | 0 | 10 | 0 | 60 | 1 | 21.2
3375 | Pd | 2 | 0 | 0 | SCT | 0 | 25 | 0 | CeO2 | 0 | 1 | 0 | 0 | 0 | 0 | 0 | 149 | 40 | 0 | 2 | 0 | 10 | 0 | 60 | 1 | 97.9
3376 | Pd | 2 | 0 | 0 | SCT | 0 | 25 | 0 | CeO2 | 0 | 1 | 0 | 0 | 0 | 0 | 0 | 175 | 40 | 0 | 2 | 0 | 10 | 0 | 60 | 1 | 92.1
3377 | Pd | 2 | 0 | 0 | SCT | 0 | 25 | 0 | CeO2 | 0 | 1 | 0 | 0 | 0 | 0 | 0 | 200 | 40 | 0 | 2 | 0 | 10 | 0 | 60 | 1 | 91.2
3378 | Pd | 2 | 0 | 0 | SCT | 0 | 25 | 0 | CeO2 | 0 | 1 | 0 | 0 | 0 | 0 | 0 | 225 | 40 | 0 | 2 | 0 | 10 | 0 | 60 | 1 | 76.1
3379 | Pd | 2 | 0 | 0 | SCT | 0 | 25 | 0 | CeO2 | 0 | 1 | 0 | 0 | 0 | 0 | 0 | 251 | 40 | 0 | 2 | 0 | 10 | 0 | 60 | 1 | 53
3380 | Pd | 2 | 0 | 0 | SCT | 0 | 25 | 0 | CeO2 | 0 | 1 | 0 | 0 | 0 | 0 | 0 | 276 | 40 | 0 | 2 | 0 | 10 | 0 | 60 | 1 | 19.1
3381 | Pd | 2 | 0 | 0 | SCT | 0 | 25 | 0 | CeO2 | 0 | 1 | 0 | 0 | 0 | 0 | 0 | 375 | 40 | 0 | 2 | 0 | 10 | 0 | 60 | 1 | 10.5
3382 | Pd | 2 | 0 | 0 | SCT | 0 | 25 | 0 | CeO2 | 0 | 1 | 0 | 0 | 0 | 0 | 0 | 400 | 40 | 0 | 2 | 0 | 10 | 0 | 60 | 1 | 14.8
3383 | Pt | 0.5 | 0 | 0 | IWI | 0 | 500 | 3 | TiO2 | 0 | 1 | 0 | Ce | 6.6 | 0 | 0 | 225 | 28 | 0 | 4.4 | 29.6 | 8.7 | 0.1 | 60 | 2.83 | 13.8
3384 | Pt | 0.5 | 0 | 0 | IWI | 0 | 500 | 3 | TiO2 | 0 | 1 | 0 | Ce | 6.6 | 0 | 0 | 250 | 28 | 0 | 4.4 | 29.6 | 8.7 | 0.1 | 60 | 2.83 | 34.2
3385 | Pt | 0.5 | 0 | 0 | IWI | 0 | 500 | 3 | TiO2 | 0 | 1 | 0 | Ce | 6.6 | 0 | 0 | 275 | 28 | 0 | 4.4 | 29.6 | 8.7 | 0.1 | 60 | 2.83 | 62.7
3386 | Pt | 0.5 | 0 | 0 | IWI | 0 | 500 | 3 | TiO2 | 0 | 1 | 0 | Ce | 6.6 | 0 | 0 | 300 | 28 | 0 | 4.4 | 29.6 | 8.7 | 0.1 | 60 | 2.83 | 70.4
3387 | Pt | 0.5 | 0 | 0 | IWI | 0 | 500 | 3 | TiO2 | 0 | 1 | 0 | Ce | 6.6 | 0 | 0 | 330 | 28 | 0 | 4.4 | 29.6 | 8.7 | 0.1 | 60 | 2.83 | 65.7
3388 | Pt | 0.5 | 0 | 0 | IWI | 0 | 500 | 3 | CeO2 | 0 | 1 | 0 | Ce | 6.6 | 0 | 0 | 225 | 28 | 0 | 4.4 | 29.6 | 8.7 | 0.1 | 60 | 2.83 | 7.4
3389 | Pt | 0.5 | 0 | 0 | IWI | 0 | 500 | 3 | CeO2 | 0 | 1 | 0 | Ce | 6.6 | 0 | 0 | 250 | 28 | 0 | 4.4 | 29.6 | 8.7 | 0.1 | 60 | 2.83 | 18
3390 | Pt | 0.5 | 0 | 0 | IWI | 0 | 500 | 3 | CeO2 | 0 | 1 | 0 | Ce | 6.6 | 0 | 0 | 275 | 28 | 0 | 4.4 | 29.6 | 8.7 | 0.1 | 60 | 2.83 | 35.7
3391 | Pt | 0.5 | 0 | 0 | IWI | 0 | 500 | 3 | CeO2 | 0 | 1 | 0 | Ce | 6.6 | 0 | 0 | 300 | 28 | 0 | 4.4 | 29.6 | 8.7 | 0.1 | 60 | 2.83 | 59.4
3392 | Pt | 0.5 | 0 | 0 | IWI | 0 | 500 | 3 | CeO2 | 0 | 1 | 0 | Ce | 6.6 | 0 | 0 | 330 | 28 | 0 | 4.4 | 29.6 | 8.7 | 0.1 | 60 | 2.83 | 80.5
3393 | Pt | 1 | 0 | 0 | IWI | 0 | 500 | 2 | CeO2 | 0 | 1 | 0 | 0 | 0 | 0 | 0 | 300 | 9.71 | 0 | 5.49 | 30.75 | 4.1 | 0 | 60 | 1.33 | 45.5
3394 | Pt | 1 | 0 | 0 | IWI | 0 | 500 | 2 | CeO2 | La2O3 | 0.75 | 0.25 | 0 | 0 | 0 | 0 | 300 | 9.71 | 0 | 5.49 | 30.75 | 4.1 | 0 | 60 | 1.33 | 31.5
3395 | Pt | 1 | 0 | 0 | IWI | 0 | 500 | 2 | CeO2 | Sm2O3 | 0.75 | 0.25 | 0 | 0 | 0 | 0 | 300 | 9.71 | 0 | 5.49 | 30.75 | 4.1 | 0 | 60 | 1.33 | 36
3396 | Pt | 1 | 0 | 0 | IWI | 0 | 500 | 2 | CeO2 | ZrO2 | 0.75 | 0.25 | 0 | 0 | 0 | 0 | 300 | 9.71 | 0 | 5.49 | 30.75 | 4.1 | 0 | 60 | 1.33 | 62.2
3397 | Pt | 1 | 0 | 0 | IWI | 0 | 500 | 2 | CeO2 | ZrO2 | 0.5 | 0.5 | 0 | 0 | 0 | 0 | 300 | 9.71 | 0 | 5.49 | 30.75 | 4.1 | 0 | 60 | 1.33 | 68.2
3398 | Pt | 1 | 0 | 0 | IWI | 0 | 500 | 2 | CeO2 | ZrO2 | 0.6 | 0.4 | 0 | 0 | 0 | 0 | 300 | 9.71 | 0 | 5.49 | 30.75 | 4.1 | 0 | 60 | 1.33 | 68.4
3399 | Pt | 1 | 0 | 0 | IWI | 0 | 500 | 2 | ZrO2 | CeO2 | 0.75 | 0.25 | 0 | 0 | 0 | 0 | 300 | 9.71 | 0 | 5.49 | 30.75 | 4.1 | 0 | 60 | 1.33 | 37.6
3400 | Pt | 1 | 0 | 0 | IWI | 0 | 500 | 2 | CeO2 | ZrO2 | 0.5 | 0.5 | 0 | 0 | 0 | 0 | 300 | 9.71 | 0 | 5.49 | 30.75 | 4.1 | 0 | 70 | 1.33 | 67.8
3401 | Pt | 1 | 0 | 0 | IWI | 0 | 500 | 2 | CeO2 | ZrO2 | 0.5 | 0.5 | 0 | 0 | 0 | 0 | 300 | 9.71 | 0 | 5.49 | 30.75 | 4.1 | 0 | 163 | 1.33 | 66.4
3402 | Pt | 1 | 0 | 0 | IWI | 0 | 500 | 2 | CeO2 | ZrO2 | 0.5 | 0.5 | 0 | 0 | 0 | 0 | 300 | 9.71 | 0 | 5.49 | 30.75 | 4.1 | 0 | 230 | 1.33 | 65.7
3403 | Pt | 1 | 0 | 0 | IWI | 0 | 500 | 2 | CeO2 | ZrO2 | 0.5 | 0.5 | 0 | 0 | 0 | 0 | 300 | 9.71 | 0 | 5.49 | 30.75 | 4.1 | 0 | 293 | 1.33 | 65.2
3404 | Pt | 1 | 0 | 0 | IWI | 0 | 500 | 2 | CeO2 | ZrO2 | 0.5 | 0.5 | 0 | 0 | 0 | 0 | 300 | 9.71 | 0 | 5.49 | 30.75 | 4.1 | 0 | 357 | 1.33 | 64.8
3405 | Pt | 1 | 0 | 0 | IWI | 0 | 500 | 2 | CeO2 | ZrO2 | 0.5 | 0.5 | 0 | 0 | 0 | 0 | 300 | 9.71 | 0 | 5.49 | 30.75 | 4.1 | 0 | 423 | 1.33 | 64.4
3406 | Pt | 1 | 0 | 0 | IWI | 0 | 500 | 2 | CeO2 | ZrO2 | 0.5 | 0.5 | 0 | 0 | 0 | 0 | 300 | 9.71 | 0 | 5.49 | 30.75 | 4.1 | 0 | 497 | 1.33 | 63.8
3407 | Pt | 1 | 0 | 0 | IWI | 0 | 500 | 2 | CeO2 | ZrO2 | 0.5 | 0.5 | 0 | 0 | 0 | 0 | 300 | 9.71 | 0 | 5.49 | 30.75 | 4.1 | 0 | 567 | 1.33 | 63.3
3408 | Pt | 1 | 0 | 0 | IWI | 0 | 500 | 2 | CeO2 | ZrO2 | 0.5 | 0.5 | 0 | 0 | 0 | 0 | 300 | 9.71 | 0 | 5.49 | 30.75 | 4.1 | 0 | 627 | 1.33 | 63.1
3409 | Pt | 1 | 0 | 0 | IWI | 0 | 500 | 2 | CeO2 | ZrO2 | 0.5 | 0.5 | 0 | 0 | 0 | 0 | 300 | 9.71 | 0 | 5.49 | 30.75 | 4.1 | 0 | 700 | 1.33 | 62.6
3410 | Pt | 1 | 0 | 0 | IWI | 0 | 500 | 2 | CeO2 | ZrO2 | 0.5 | 0.5 | 0 | 0 | 0 | 0 | 300 | 9.71 | 0 | 5.49 | 30.75 | 4.1 | 0 | 763 | 1.33 | 62.6
3411 | Pt | 1 | 0 | 0 | IWI | 0 | 500 | 2 | CeO2 | ZrO2 | 0.5 | 0.5 | 0 | 0 | 0 | 0 | 300 | 9.71 | 0 | 5.49 | 30.75 | 4.1 | 0 | 830 | 1.33 | 62
3412 | Pt | 1 | 0 | 0 | IWI | 0 | 500 | 2 | CeO2 | ZrO2 | 0.5 | 0.5 | 0 | 0 | 0 | 0 | 300 | 9.71 | 0 | 5.49 | 30.75 | 4.1 | 0 | 887 | 1.33 | 62
3413 | Pt | 1 | 0 | 0 | IWI | 0 | 500 | 2 | CeO2 | ZrO2 | 0.5 | 0.5 | 0 | 0 | 0 | 0 | 300 | 9.71 | 0 | 5.49 | 30.75 | 4.1 | 0 | 933 | 1.33 | 61.6
3414 | Pt | 1 | 0 | 0 | IWI | 0 | 500 | 2 | CeO2 | ZrO2 | 0.5 | 0.5 | 0 | 0 | 0 | 0 | 300 | 9.71 | 0 | 5.49 | 30.75 | 4.1 | 0 | 980 | 1.33 | 61.3
3415 | Pt | 1 | 0 | 0 | IWI | 0 | 500 | 2 | CeO2 | ZrO2 | 0.5 | 0.5 | 0 | 0 | 0 | 0 | 300 | 9.71 | 0 | 5.49 | 30.75 | 4.1 | 0 | 1040 | 1.33 | 61.2
3416 | Pt | 1 | 0 | 0 | IWI | 0 | 500 | 2 | CeO2 | ZrO2 | 0.5 | 0.5 | 0 | 0 | 0 | 0 | 300 | 9.71 | 0 | 5.49 | 30.75 | 4.1 | 0 | 1130 | 1.33 | 60.8
3417 | Pt | 1 | 0 | 0 | IWI | 0 | 500 | 2 | CeO2 | ZrO2 | 0.6 | 0.4 | 0 | 0 | 0 | 0 | 300 | 9.71 | 0 | 5.49 | 30.75 | 4.1 | 0 | 46.7 | 1.33 | 66.5
3418 | Pt | 1 | 0 | 0 | IWI | 0 | 500 | 2 | CeO2 | ZrO2 | 0.6 | 0.4 | 0 | 0 | 0 | 0 | 300 | 9.71 | 0 | 5.49 | 30.75 | 4.1 | 0 | 127 | 1.33 | 65.2
3419 | Pt | 1 | 0 | 0 | IWI | 0 | 500 | 2 | CeO2 | ZrO2 | 0.6 | 0.4 | 0 | 0 | 0 | 0 | 300 | 9.71 | 0 | 5.49 | 30.75 | 4.1 | 0 | 190 | 1.33 | 64.4
3420 | Pt | 1 | 0 | 0 | IWI | 0 | 500 | 2 | CeO2 | ZrO2 | 0.6 | 0.4 | 0 | 0 | 0 | 0 | 300 | 9.71 | 0 | 5.49 | 30.75 | 4.1 | 0 | 253 | 1.33 | 64
3421 | Pt | 1 | 0 | 0 | IWI | 0 | 500 | 2 | CeO2 | ZrO2 | 0.6 | 0.4 | 0 | 0 | 0 | 0 | 300 | 9.71 | 0 | 5.49 | 30.75 | 4.1 | 0 | 303 | 1.33 | 63.4
3422 | Pt | 1 | 0 | 0 | IWI | 0 | 500 | 2 | CeO2 | ZrO2 | 0.6 | 0.4 | 0 | 0 | 0 | 0 | 300 | 9.71 | 0 | 5.49 | 30.75 | 4.1 | 0 | 363 | 1.33 | 63.1
3423 | Pt | 1 | 0 | 0 | IWI | 0 | 500 | 2 | CeO2 | ZrO2 | 0.6 | 0.4 | 0 | 0 | 0 | 0 | 300 | 9.71 | 0 | 5.49 | 30.75 | 4.1 | 0 | 423 | 1.33 | 62.4
3424 | Pt | 1 | 0 | 0 | IWI | 0 | 500 | 2 | CeO2 | ZrO2 | 0.6 | 0.4 | 0 | 0 | 0 | 0 | 300 | 9.71 | 0 | 5.49 | 30.75 | 4.1 | 0 | 537 | 1.33 | 61.7
3425 | Pt | 1 | 0 | 0 | IWI | 0 | 500 | 2 | CeO2 | ZrO2 | 0.6 | 0.4 | 0 | 0 | 0 | 0 | 300 | 9.71 | 0 | 5.49 | 30.75 | 4.1 | 0 | 610 | 1.33 | 61.2
3426 | Pt | 1 | 0 | 0 | IWI | 0 | 500 | 2 | CeO2 | ZrO2 | 0.6 | 0.4 | 0 | 0 | 0 | 0 | 300 | 9.71 | 0 | 5.49 | 30.75 | 4.1 | 0 | 700 | 1.33 | 60.7
3427 | Pt | 1 | 0 | 0 | IWI | 0 | 500 | 2 | CeO2 | ZrO2 | 0.6 | 0.4 | 0 | 0 | 0 | 0 | 300 | 9.71 | 0 | 5.49 | 30.75 | 4.1 | 0 | 780 | 1.33 | 60.3
3428 | Pt | 1 | 0 | 0 | IWI | 0 | 500 | 2 | CeO2 | ZrO2 | 0.6 | 0.4 | 0 | 0 | 0 | 0 | 300 | 9.71 | 0 | 5.49 | 30.75 | 4.1 | 0 | 847 | 1.33 | 60
3429 | Pt | 1 | 0 | 0 | IWI | 0 | 500 | 2 | CeO2 | ZrO2 | 0.6 | 0.4 | 0 | 0 | 0 | 0 | 300 | 9.71 | 0 | 5.49 | 30.75 | 4.1 | 0 | 923 | 1.33 | 59.6
3430 | Pt | 1 | 0 | 0 | IWI | 0 | 500 | 2 | CeO2 | ZrO2 | 0.6 | 0.4 | 0 | 0 | 0 | 0 | 300 | 9.71 | 0 | 5.49 | 30.75 | 4.1 | 0 | 1000 | 1.33 | 59.3
3431 | Pt | 1 | 0 | 0 | IWI | 0 | 500 | 2 | CeO2 | ZrO2 | 0.6 | 0.4 | 0 | 0 | 0 | 0 | 300 | 9.71 | 0 | 5.49 | 30.75 | 4.1 | 0 | 1080 | 1.33 | 58.9
3432 | Pt | 1 | 0 | 0 | IWI | 0 | 500 | 2 | CeO2 | ZrO2 | 0.6 | 0.4 | 0 | 0 | 0 | 0 | 300 | 9.71 | 0 | 5.49 | 30.75 | 4.1 | 0 | 1170 | 1.33 | 58.7
3433 | Pt | 1 | 0 | 0 | IWI | 0 | 500 | 2 | CeO2 | ZrO2 | 0.75 | 0.25 | 0 | 0 | 0 | 0 | 300 | 9.71 | 0 | 5.49 | 30.75 | 4.1 | 0 | 13.3 | 1.33 | 62.2
3434 | Pt | 1 | 0 | 0 | IWI | 0 | 500 | 2 | CeO2 | ZrO2 | 0.75 | 0.25 | 0 | 0 | 0 | 0 | 300 | 9.71 | 0 | 5.49 | 30.75 | 4.1 | 0 | 73.3 | 1.33 | 59.4
3435 | Pt | 1 | 0 | 0 | IWI | 0 | 500 | 2 | CeO2 | ZrO2 | 0.75 | 0.25 | 0 | 0 | 0 | 0 | 300 | 9.71 | 0 | 5.49 | 30.75 | 4.1 | 0 | 137 | 1.33 | 58.1
3436 | Pt | 1 | 0 | 0 | IWI | 0 | 500 | 2 | CeO2 | ZrO2 | 0.75 | 0.25 | 0 | 0 | 0 | 0 | 300 | 9.71 | 0 | 5.49 | 30.75 | 4.1 | 0 | 247 | 1.33 | 57.1
3437 | Pt | 1 | 0 | 0 | IWI | 0 | 500 | 2 | CeO2 | ZrO2 | 0.75 | 0.25 | 0 | 0 | 0 | 0 | 300 | 9.71 | 0 | 5.49 | 30.75 | 4.1 | 0 | 340 | 1.33 | 56.5
3438 | Pt | 1 | 0 | 0 | IWI | 0 | 500 | 2 | CeO2 | ZrO2 | 0.75 | 0.25 | 0 | 0 | 0 | 0 | 300 | 9.71 | 0 | 5.49 | 30.75 | 4.1 | 0 | 417 | 1.33 | 55.9
3439 | Pt | 1 | 0 | 0 | IWI | 0 | 500 | 2 | CeO2 | ZrO2 | 0.75 | 0.25 | 0 | 0 | 0 | 0 | 300 | 9.71 | 0 | 5.49 | 30.75 | 4.1 | 0 | 490 | 1.33 | 54.9
3440 | Pt | 1 | 0 | 0 | IWI | 0 | 500 | 2 | CeO2 | ZrO2 | 0.75 | 0.25 | 0 | 0 | 0 | 0 | 300 | 9.71 | 0 | 5.49 | 30.75 | 4.1 | 0 | 557 | 1.33 | 55.2
3441 | Pt | 1 | 0 | 0 | IWI | 0 | 500 | 2 | CeO2 | ZrO2 | 0.75 | 0.25 | 0 | 0 | 0 | 0 | 300 | 9.71 | 0 | 5.49 | 30.75 | 4.1 | 0 | 657 | 1.33 | 54.2
3442 | Pt | 1 | 0 | 0 | IWI | 0 | 500 | 2 | CeO2 | ZrO2 | 0.75 | 0.25 | 0 | 0 | 0 | 0 | 300 | 9.71 | 0 | 5.49 | 30.75 | 4.1 | 0 | 723 | 1.33 | 54.1
3443 | Pt | 1 | 0 | 0 | IWI | 0 | 500 | 2 | CeO2 | ZrO2 | 0.75 | 0.25 | 0 | 0 | 0 | 0 | 300 | 9.71 | 0 | 5.49 | 30.75 | 4.1 | 0 | 813 | 1.33 | 53.7
3444 | Pt | 1 | 0 | 0 | IWI | 0 | 500 | 2 | CeO2 | ZrO2 | 0.75 | 0.25 | 0 | 0 | 0 | 0 | 300 | 9.71 | 0 | 5.49 | 30.75 | 4.1 | 0 | 883 | 1.33 | 52.9
3445 | Pt | 1 | 0 | 0 | IWI | 0 | 500 | 2 | CeO2 | ZrO2 | 0.75 | 0.25 | 0 | 0 | 0 | 0 | 300 | 9.71 | 0 | 5.49 | 30.75 | 4.1 | 0 | 1010 | 1.33 | 52.9
3446 | Pt | 1 | 0 | 0 | IWI | 0 | 500 | 2 | CeO2 | ZrO2 | 0.75 | 0.25 | 0 | 0 | 0 | 0 | 300 | 9.71 | 0 | 5.49 | 30.75 | 4.1 | 0 | 1100 | 1.33 | 53
3447 | Pt | 1 | 0 | 0 | IWI | 0 | 500 | 2 | CeO2 | ZrO2 | 0.75 | 0.25 | 0 | 0 | 0 | 0 | 300 | 9.71 | 0 | 5.49 | 30.75 | 4.1 | 0 | 1170 | 1.33 | 52.4
3448 | Pt | 1 | 0 | 0 | IWI | 0 | 500 | 2 | CeO2 | 0 | 1 | 0 | 0 | 0 | 0 | 0 | 300 | 9.71 | 0 | 5.49 | 30.75 | 4.1 | 0 | 46.7 | 1.33 | 45.4
3449 | Pt | 1 | 0 | 0 | IWI | 0 | 500 | 2 | CeO2 | 0 | 1 | 0 | 0 | 0 | 0 | 0 | 300 | 9.71 | 0 | 5.49 | 30.75 | 4.1 | 0 | 130 | 1.33 | 45.5
3450 | Pt | 1 | 0 | 0 | IWI | 0 | 500 | 2 | CeO2 | 0 | 1 | 0 | 0 | 0 | 0 | 0 | 300 | 9.71 | 0 | 5.49 | 30.75 | 4.1 | 0 | 223 | 1.33 | 44.8
3451 | Pt | 1 | 0 | 0 | IWI | 0 | 500 | 2 | CeO2 | 0 | 1 | 0 | 0 | 0 | 0 | 0 | 300 | 9.71 | 0 | 5.49 | 30.75 | 4.1 | 0 | 317 | 1.33 | 43.7
3452 | Pt | 1 | 0 | 0 | IWI | 0 | 500 | 2 | CeO2 | 0 | 1 | 0 | 0 | 0 | 0 | 0 | 300 | 9.71 | 0 | 5.49 | 30.75 | 4.1 | 0 | 400 | 1.33 | 43.3
3453 | Pt | 1 | 0 | 0 | IWI | 0 | 500 | 2 | CeO2 | 0 | 1 | 0 | 0 | 0 | 0 | 0 | 300 | 9.71 | 0 | 5.49 | 30.75 | 4.1 | 0 | 493 | 1.33 | 42.7
3454 | Pt | 1 | 0 | 0 | IWI | 0 | 500 | 2 | CeO2 | 0 | 1 | 0 | 0 | 0 | 0 | 0 | 300 | 9.71 | 0 | 5.49 | 30.75 | 4.1 | 0 | 580 | 1.33 | 41.9
3455 | Pt | 1 | 0 | 0 | IWI | 0 | 500 | 2 | CeO2 | 0 | 1 | 0 | 0 | 0 | 0 | 0 | 300 | 9.71 | 0 | 5.49 | 30.75 | 4.1 | 0 | 680 | 1.33 | 41.4
3456 | Pt | 1 | 0 | 0 | IWI | 0 | 500 | 2 | CeO2 | 0 | 1 | 0 | 0 | 0 | 0 | 0 | 300 | 9.71 | 0 | 5.49 | 30.75 | 4.1 | 0 | 760 | 1.33 | 41.3
3457 | Pt | 1 | 0 | 0 | IWI | 0 | 500 | 2 | CeO2 | 0 | 1 | 0 | 0 | 0 | 0 | 0 | 300 | 9.71 | 0 | 5.49 | 30.75 | 4.1 | 0 | 847 | 1.33 | 40.8
3458 | Pt | 1 | 0 | 0 | IWI | 0 | 500 | 2 | CeO2 | 0 | 1 | 0 | 0 | 0 | 0 | 0 | 300 | 9.71 | 0 | 5.49 | 30.75 | 4.1 | 0 | 917 | 1.33 | 40.4
3459 | Pt | 1 | 0 | 0 | IWI | 0 | 500 | 2 | CeO2 | 0 | 1 | 0 | 0 | 0 | 0 | 0 | 300 | 9.71 | 0 | 5.49 | 30.75 | 4.1 | 0 | 1050 | 1.33 | 39.9
3460 | Pt | 1 | 0 | 0 | IWI | 0 | 500 | 2 | ZrO2 | CeO2 | 0.75 | 0.25 | 0 | 0 | 0 | 0 | 300 | 9.71 | 0 | 5.49 | 30.75 | 4.1 | 0 | 56.7 | 1.33 | 36.9
3461 | Pt | 1 | 0 | 0 | IWI | 0 | 500 | 2 | ZrO2 | CeO2 | 0.75 | 0.25 | 0 | 0 | 0 | 0 | 300 | 9.71 | 0 | 5.49 | 30.75 | 4.1 | 0 | 207 | 1.33 | 35.5
3462 | Pt | 1 | 0 | 0 | IWI | 0 | 500 | 2 | ZrO2 | CeO2 | 0.75 | 0.25 | 0 | 0 | 0 | 0 | 300 | 9.71 | 0 | 5.49 | 30.75 | 4.1 | 0 | 343 | 1.33 | 34.9
3463 | Pt | 1 | 0 | 0 | IWI | 0 | 500 | 2 | ZrO2 | CeO2 | 0.75 | 0.25 | 0 | 0 | 0 | 0 | 300 | 9.71 | 0 | 5.49 | 30.75 | 4.1 | 0 | 453 | 1.33 | 34.3
3464 | Pt | 1 | 0 | 0 | IWI | 0 | 500 | 2 | ZrO2 | CeO2 | 0.75 | 0.25 | 0 | 0 | 0 | 0 | 300 | 9.71 | 0 | 5.49 | 30.75 | 4.1 | 0 | 577 | 1.33 | 34
3465 | Pt | 1 | 0 | 0 | IWI | 0 | 500 | 2 | ZrO2 | CeO2 | 0.75 | 0.25 | 0 | 0 | 0 | 0 | 300 | 9.71 | 0 | 5.49 | 30.75 | 4.1 | 0 | 717 | 1.33 | 33.3
3466 | Pt | 1 | 0 | 0 | IWI | 0 | 500 | 2 | ZrO2 | CeO2 | 0.75 | 0.25 | 0 | 0 | 0 | 0 | 300 | 9.71 | 0 | 5.49 | 30.75 | 4.1 | 0 | 857 | 1.33 | 33.1
3467 | Pt | 1 | 0 | 0 | IWI | 0 | 500 | 2 | ZrO2 | CeO2 | 0.75 | 0.25 | 0 | 0 | 0 | 0 | 300 | 9.71 | 0 | 5.49 | 30.75 | 4.1 | 0 | 987 | 1.33 | 32.7
3468 | Pt | 1 | 0 | 0 | IWI | 0 | 500 | 2 | ZrO2 | CeO2 | 0.75 | 0.25 | 0 | 0 | 0 | 0 | 300 | 9.71 | 0 | 5.49 | 30.75 | 4.1 | 0 | 1120 | 1.33 | 32.2
3469 | Pt | 1 | 0 | 0 | IWI | 0 | 500 | 2 | CeO2 | Sm2O3 | 0.75 | 0.25 | 0 | 0 | 0 | 0 | 300 | 9.71 | 0 | 5.49 | 30.75 | 4.1 | 0 | 33.3 | 1.33 | 34.8
3470 | Pt | 1 | 0 | 0 | IWI | 0 | 500 | 2 | CeO2 | Sm2O3 | 0.75 | 0.25 | 0 | 0 | 0 | 0 | 300 | 9.71 | 0 | 5.49 | 30.75 | 4.1 | 0 | 86.7 | 1.33 | 33.6
3471 | Pt | 1 | 0 | 0 | IWI | 0 | 500 | 2 | CeO2 | Sm2O3 | 0.75 | 0.25 | 0 | 0 | 0 | 0 | 300 | 9.71 | 0 | 5.49 | 30.75 | 4.1 | 0 | 187 | 1.33 | 33.1
3472 | Pt | 1 | 0 | 0 | IWI | 0 | 500 | 2 | CeO2 | Sm2O3 | 0.75 | 0.25 | 0 | 0 | 0 | 0 | 300 | 9.71 | 0 | 5.49 | 30.75 | 4.1 | 0 | 307 | 1.33 | 32.5
3473 | Pt | 1 | 0 | 0 | IWI | 0 | 500 | 2 | CeO2 | Sm2O3 | 0.75 | 0.25 | 0 | 0 | 0 | 0 | 300 | 9.71 | 0 | 5.49 | 30.75 | 4.1 | 0 | 417 | 1.33 | 32
3474 | Pt | 1 | 0 | 0 | IWI | 0 | 500 | 2 | CeO2 | Sm2O3 | 0.75 | 0.25 | 0 | 0 | 0 | 0 | 300 | 9.71 | 0 | 5.49 | 30.75 | 4.1 | 0 | 557 | 1.33 | 31.6
3475 | Pt | 1 | 0 | 0 | IWI | 0 | 500 | 2 | CeO2 | Sm2O3 | 0.75 | 0.25 | 0 | 0 | 0 | 0 | 300 | 9.71 | 0 | 5.49 | 30.75 | 4.1 | 0 | 673 | 1.33 | 31.1
3476 | Pt | 1 | 0 | 0 | IWI | 0 | 500 | 2 | CeO2 | Sm2O3 | 0.75 | 0.25 | 0 | 0 | 0 | 0 | 300 | 9.71 | 0 | 5.49 | 30.75 | 4.1 | 0 | 780 | 1.33 | 30.9
3477 | Pt | 1 | 0 | 0 | IWI | 0 | 500 | 2 | CeO2 | Sm2O3 | 0.75 | 0.25 | 0 | 0 | 0 | 0 | 300 | 9.71 | 0 | 5.49 | 30.75 | 4.1 | 0 | 893 | 1.33 | 30.7
3478 | Pt | 1 | 0 | 0 | IWI | 0 | 500 | 2 | CeO2 | Sm2O3 | 0.75 | 0.25 | 0 | 0 | 0 | 0 | 300 | 9.71 | 0 | 5.49 | 30.75 | 4.1 | 0 | 1010 | 1.33 | 30.5
3479 | Pt | 1 | 0 | 0 | IWI | 0 | 500 | 2 | CeO2 | Sm2O3 | 0.75 | 0.25 | 0 | 0 | 0 | 0 | 300 | 9.71 | 0 | 5.49 | 30.75 | 4.1 | 0 | 1150 | 1.33 | 30.1
3480 | Pt | 1 | 0 | 0 | IWI | 0 | 500 | 2 | CeO2 | La2O3 | 0.75 | 0.25 | 0 | 0 | 0 | 0 | 300 | 9.71 | 0 | 5.49 | 30.75 | 4.1 | 0 | 16.7 | 1.33 | 31.7
3481 | Pt | 1 | 0 | 0 | IWI | 0 | 500 | 2 | CeO2 | La2O3 | 0.75 | 0.25 | 0 | 0 | 0 | 0 | 300 | 9.71 | 0 | 5.49 | 30.75 | 4.1 | 0 | 33.3 | 1.33 | 29.6
3482 | Pt | 1 | 0 | 0 | IWI | 0 | 500 | 2 | CeO2 | La2O3 | 0.75 | 0.25 | 0 | 0 | 0 | 0 | 300 | 9.71 | 0 | 5.49 | 30.75 | 4.1 | 0 | 76.7 | 1.33 | 27.8
3483 | Pt | 1 | 0 | 0 | IWI | 0 | 500 | 2 | CeO2 | La2O3 | 0.75 | 0.25 | 0 | 0 | 0 | 0 | 300 | 9.71 | 0 | 5.49 | 30.75 | 4.1 | 0 | 137 | 1.33 | 26.9
3484 | Pt | 1 | 0 | 0 | IWI | 0 | 500 | 2 | CeO2 | La2O3 | 0.75 | 0.25 | 0 | 0 | 0 | 0 | 300 | 9.71 | 0 | 5.49 | 30.75 | 4.1 | 0 | 217 | 1.33 | 26.3
3485 | Pt | 1 | 0 | 0 | IWI | 0 | 500 | 2 | CeO2 | La2O3 | 0.75 | 0.25 | 0 | 0 | 0 | 0 | 300 | 9.71 | 0 | 5.49 | 30.75 | 4.1 | 0 | 300 | 1.33 | 25.5
3486 | Pt | 1 | 0 | 0 | IWI | 0 | 500 | 2 | CeO2 | La2O3 | 0.75 | 0.25 | 0 | 0 | 0 | 0 | 300 | 9.71 | 0 | 5.49 | 30.75 | 4.1 | 0 | 343 | 1.33 | 25
3487 | Pt | 1 | 0 | 0 | IWI | 0 | 500 | 2 | CeO2 | La2O3 | 0.75 | 0.25 | 0 | 0 | 0 | 0 | 300 | 9.71 | 0 | 5.49 | 30.75 | 4.1 | 0 | 443 | 1.33 | 24.2
3488 | Pt | 1 | 0 | 0 | IWI | 0 | 500 | 2 | CeO2 | La2O3 | 0.75 | 0.25 | 0 | 0 | 0 | 0 | 300 | 9.71 | 0 | 5.49 | 30.75 | 4.1 | 0 | 547 | 1.33 | 23.2
3489 | Pt | 1 | 0 | 0 | IWI | 0 | 500 | 2 | CeO2 | La2O3 | 0.75 | 0.25 | 0 | 0 | 0 | 0 | 300 | 9.71 | 0 | 5.49 | 30.75 | 4.1 | 0 | 647 | 1.33 | 22.6
3490 | Pt | 1 | 0 | 0 | IWI | 0 | 500 | 2 | CeO2 | La2O3 | 0.75 | 0.25 | 0 | 0 | 0 | 0 | 300 | 9.71 | 0 | 5.49 | 30.75 | 4.1 | 0 | 733 | 1.33 | 21.9
3491 | Pt | 1 | 0 | 0 | IWI | 0 | 500 | 2 | CeO2 | La2O3 | 0.75 | 0.25 | 0 | 0 | 0 | 0 | 300 | 9.71 | 0 | 5.49 | 30.75 | 4.1 | 0 | 840 | 1.33 | 21.6
3492 | Pt | 1 | 0 | 0 | IWI | 0 | 500 | 2 | CeO2 | La2O3 | 0.75 | 0.25 | 0 | 0 | 0 | 0 | 300 | 9.71 | 0 | 5.49 | 30.75 | 4.1 | 0 | 913 | 1.33 | 21.3
3493 | Pt | 1 | 0 | 0 | IWI | 0 | 500 | 2 | CeO2 | La2O3 | 0.75 | 0.25 | 0 | 0 | 0 | 0 | 300 | 9.71 | 0 | 5.49 | 30.75 | 4.1 | 0 | 1020 | 1.33 | 20.6
3494 | Pt | 1 | 0 | 0 | IWI | 0 | 500 | 2 | CeO2 | La2O3 | 0.75 | 0.25 | 0 | 0 | 0 | 0 | 300 | 9.71 | 0 | 5.49 | 30.75 | 4.1 | 0 | 1130 | 1.33 | 20.4
3495 | Au | 5 | 0 | 0 | DP | 0 | 400 | 2 | CeO2 | 0 | 1 | 0 | 0 | 0 | 0 | 0 | 273 | 0 | 0 | 2.08 | 10.78 | 0 | 0 | 60 | 0.5 | 0
3496 | Au | 5 | 0 | 0 | DP | 0 | 400 | 2 | CeO2 | 0 | 1 | 0 | 0 | 0 | 0 | 0 | 340 | 0 | 0 | 2.08 | 10.78 | 0 | 0 | 60 | 0.5 | 0
3497 | Au | 5 | 0 | 0 | DP | 0 | 400 | 2 | CeO2 | 0 | 1 | 0 | 0 | 0 | 0 | 0 | 408 | 0 | 0 | 2.08 | 10.78 | 0 | 0 | 60 | 0.5 | 0
3498 | Au | 5 | 0 | 0 | DP | 0 | 400 | 2 | CeO2 | 0 | 1 | 0 | 0 | 0 | 0 | 0 | 474 | 0 | 0 | 2.08 | 10.78 | 0 | 0 | 60 | 0.5 | 0
3499 | Au | 5 | 0 | 0 | DP | 0 | 400 | 2 | CeO2 | 0 | 1 | 0 | 0 | 0 | 0 | 0 | 541 | 0 | 0 | 2.08 | 10.78 | 0 | 0 | 60 | 0.5 | 80.8
3500 | Au | 5 | 0 | 0 | DP | 0 | 400 | 2 | CeO2 | 0 | 1 | 0 | 0 | 0 | 0 | 0 | 607 | 0 | 0 | 2.08 | 10.78 | 0 | 0 | 60 | 0.5 | 80.8
3501 | Au | 5 | 0 | 0 | DP | 0 | 400 | 2 | CeO2 | 0 | 1 | 0 | 0 | 0 | 0 | 0 | 675 | 0 | 0 | 2.08 | 10.78 | 0 | 0 | 60 | 0.5 | 80.8
3502 | Au | 5 | 0 | 0 | DP | 0 | 400 | 2 | CeO2 | 0 | 1 | 0 | 0 | 0 | 0 | 0 | 742 | 0 | 0 | 2.08 | 10.78 | 0 | 0 | 60 | 0.5 | 80.8
3503 | Au | 5 | 0 | 0 | DP | 0 | 400 | 2 | CeO2 | 0 | 1 | 0 | 0 | 0 | 0 | 0 | 809 | 0 | 0 | 2.08 | 10.78 | 0 | 0 | 60 | 0.5 | 80.8
3504 | Au | 5 | 0 | 0 | DP | 0 | 400 | 2 | CeO2 | 0 | 1 | 0 | 0 | 0 | 0 | 0 | 154 | 0 | 0 | 2.08 | 10.78 | 0 | 0 | 60 | 0.5 | 6.76
3505 | Au | 5 | 0 | 0 | DP | 0 | 400 | 2 | CeO2 | 0 | 1 | 0 | 0 | 0 | 0 | 0 | 211 | 0 | 0 | 2.08 | 10.78 | 0 | 0 | 60 | 0.5 | 18.5
3506 | Au | 5 | 0 | 0 | DP | 0 | 400 | 2 | CeO2 | 0 | 1 | 0 | 0 | 0 | 0 | 0 | 262 | 0 | 0 | 2.08 | 10.78 | 0 | 0 | 60 | 0.5 | 33.8
3507 | Au | 5 | 0 | 0 | DP | 0 | 400 | 2 | CeO2 | 0 | 1 | 0 | 0 | 0 | 0 | 0 | 313 | 0 | 0 | 2.08 | 10.78 | 0 | 0 | 60 | 0.5 | 41.6
3508 | Au | 5 | 0 | 0 | DP | 0 | 400 | 2 | CeO2 | 0 | 1 | 0 | 0 | 0 | 0 | 0 | 364 | 0 | 0 | 2.08 | 10.78 | 0 | 0 | 60 | 0.5 | 54.1
3509 | Au | 5 | 0 | 0 | DP | 0 | 400 | 2 | CeO2 | 0 | 1 | 0 | 0 | 0 | 0 | 0 | 414 | 0 | 0 | 2.08 | 10.78 | 0 | 0 | 60 | 0.5 | 63.7
3510 | Au | 5 | 0 | 0 | DP | 0 | 400 | 2 | CeO2 | La2O3 | 0.9 | 0.1 | 0 | 0 | 0 | 0 | 160 | 0 | 0 | 2.08 | 10.78 | 0 | 0 | 60 | 0.5 | 10.7
3511 | Au | 5 | 0 | 0 | DP | 0 | 400 | 2 | CeO2 | La2O3 | 0.9 | 0.1 | 0 | 0 | 0 | 0 | 207 | 0 | 0 | 2.08 | 10.78 | 0 | 0 | 60 | 0.5 | 19.6
3512 | Au | 5 | 0 | 0 | DP | 0 | 400 | 2 | CeO2 | La2O3 | 0.9 | 0.1 | 0 | 0 | 0 | 0 | 261 | 0 | 0 | 2.08 | 10.78 | 0 | 0 | 60 | 0.5 | 39.5
3513 | Au | 5 | 0 | 0 | DP | 0 | 400 | 2 | CeO2 | La2O3 | 0.9 | 0.1 | 0 | 0 | 0 | 0 | 300 | 0 | 0 | 2.08 | 10.78 | 0 | 0 | 60 | 0.5 | 50.5
3514 | Au | 5 | 0 | 0 | DP | 0 | 400 | 2 | CeO2 | La2O3 | 0.9 | 0.1 | 0 | 0 | 0 | 0 | 352 | 0 | 0 | 2.08 | 10.78 | 0 | 0 | 60 | 0.5 | 65.1
3515 | Au | 5 | 0 | 0 | DP | 0 | 400 | 2 | CeO2 | La2O3 | 0.9 | 0.1 | 0 | 0 | 0 | 0 | 402 | 0 | 0 | 2.08 | 10.78 | 0 | 0 | 60 | 0.5 | 75.8
3516 | Au | 5 | 0 | 0 | DP | 0 | 400 | 2 | CeO2 | La2O3 | 0.75 | 0.25 | 0 | 0 | 0 | 0 | 162 | 0 | 0 | 2.08 | 10.78 | 0 | 0 | 60 | 0.5 | 22.4
3517 | Au | 5 | 0 | 0 | DP | 0 | 400 | 2 | CeO2 | La2O3 | 0.75 | 0.25 | 0 | 0 | 0 | 0 | 221 | 0 | 0 | 2.08 | 10.78 | 0 | 0 | 60 | 0.5 | 48.4
3518 | Au | 5 | 0 | 0 | DP | 0 | 400 | 2 | CeO2 | La2O3 | 0.75 | 0.25 | 0 | 0 | 0 | 0 | 264 | 0 | 0 | 2.08 | 10.78 | 0 | 0 | 60 | 0.5 | 66.5
3519 | Au | 5 | 0 | 0 | DP | 0 | 400 | 2 | CeO2 | La2O3 | 0.75 | 0.25 | 0 | 0 | 0 | 0 | 315 | 0 | 0 | 2.08 | 10.78 | 0 | 0 | 60 | 0.5 | 77.2
3520 | Au | 5 | 0 | 0 | DP | 0 | 400 | 2 | CeO2 | La2O3 | 0.75 | 0.25 | 0 | 0 | 0 | 0 | 366 | 0 | 0 | 2.08 | 10.78 | 0 | 0 | 60 | 0.5 | 85.4
3521 | Au | 5 | 0 | 0 | DP | 0 | 400 | 2 | CeO2 | La2O3 | 0.75 | 0.25 | 0 | 0 | 0 | 0 | 416 | 0 | 0 | 2.08 | 10.78 | 0 | 0 | 60 | 0.5 | 89.3
3522 | Au | 5 | 0 | 0 | DP | 0 | 400 | 2 | CeO2 | La2O3 | 0.5 | 0.5 | 0 | 0 | 0 | 0 | 161 | 0 | 0 | 2.08 | 10.78 | 0 | 0 | 60 | 0.5 | 8.19
3523 | Au | 5 | 0 | 0 | DP | 0 | 400 | 2 | CeO2 | La2O3 | 0.5 | 0.5 | 0 | 0 | 0 | 0 | 213 | 0 | 0 | 2.08 | 10.78 | 0 | 0 | 60 | 0.5 | 23.1
3524 | Au | 5 | 0 | 0 | DP | 0 | 400 | 2 | CeO2 | La2O3 | 0.5 | 0.5 | 0 | 0 | 0 | 0 | 257 | 0 | 0 | 2.08 | 10.78 | 0 | 0 | 60 | 0.5 | 39.1
3525 | Au | 5 | 0 | 0 | DP | 0 | 400 | 2 | CeO2 | La2O3 | 0.5 | 0.5 | 0 | 0 | 0 | 0 | 310 | 0 | 0 | 2.08 | 10.78 | 0 | 0 | 60 | 0.5 | 60.9
3526 | Au | 5 | 0 | 0 | DP | 0 | 400 | 2 | CeO2 | La2O3 | 0.5 | 0.5 | 0 | 0 | 0 | 0 | 361 | 0 | 0 | 2.08 | 10.78 | 0 | 0 | 60 | 0.5 | 82.9
3527 | Au | 5 | 0 | 0 | DP | 0 | 400 | 2 | CeO2 | La2O3 | 0.5 | 0.5 | 0 | 0 | 0 | 0 | 411 | 0 | 0 | 2.08 | 10.78 | 0 | 0 | 60 | 0.5 | 91.5
3528 | Au | 5 | 0 | 0 | DP | 0 | 400 | 2 | La2O3 | CeO2 | 0.75 | 0.25 | 0 | 0 | 0 | 0 | 161 | 0 | 0 | 2.08 | 10.78 | 0 | 0 | 60 | 0.5 | 0
3529 | Au | 5 | 0 | 0 | DP | 0 | 400 | 2 | La2O3 | CeO2 | 0.75 | 0.25 | 0 | 0 | 0 | 0 | 216 | 0 | 0 | 2.08 | 10.78 | 0 | 0 | 60 | 0.5 | 3.2
3530 | Au | 5 | 0 | 0 | DP | 0 | 400 | 2 | La2O3 | CeO2 | 0.75 | 0.25 | 0 | 0 | 0 | 0 | 257 | 0 | 0 | 2.08 | 10.78 | 0 | 0 | 60 | 0.5 | 7.83
3531 | Au | 5 | 0 | 0 | DP | 0 | 400 | 2 | La2O3 | CeO2 | 0.75 | 0.25 | 0 | 0 | 0 | 0 | 310 | 0 | 0 | 2.08 | 10.78 | 0 | 0 | 60 | 0.5 | 14.9
3532 | Au | 5 | 0 | 0 | DP | 0 | 400 | 2 | La2O3 | CeO2 | 0.75 | 0.25 | 0 | 0 | 0 | 0 | 358 | 0 | 0 | 2.08 | 10.78 | 0 | 0 | 60 | 0.5 | 32
3533 | Au | 5 | 0 | 0 | DP | 0 | 400 | 2 | La2O3 | CeO2 | 0.75 | 0.25 | 0 | 0 | 0 | 0 | 411 | 0 | 0 | 2.08 | 10.78 | 0 | 0 | 60 | 0.5 | 64.4
3534 | Au | 5 | 0 | 0 | DP | 0 | 400 | 2 | La2O3 | 0 | 1 | 0 | 0 | 0 | 0 | 0 | 162 | 0 | 0 | 2.08 | 10.78 | 0 | 0 | 60 | 0.5 | 0
3535 | Au | 5 | 0 | 0 | DP | 0 | 400 | 2 | La2O3 | 0 | 1 | 0 | 0 | 0 | 0 | 0 | 217 | 0 | 0 | 2.08 | 10.78 | 0 | 0 | 60 | 0.5 | 0
3536 | Au | 5 | 0 | 0 | DP | 0 | 400 | 2 | La2O3 | 0 | 1 | 0 | 0 | 0 | 0 | 0 | 255 | 0 | 0 | 2.08 | 10.78 | 0 | 0 | 60 | 0.5 | 1.78
3537 | Au | 5 | 0 | 0 | DP | 0 | 400 | 2 | La2O3 | 0 | 1 | 0 | 0 | 0 | 0 | 0 | 308 | 0 | 0 | 2.08 | 10.78 | 0 | 0 | 60 | 0.5 | 4.63
3538 | Au | 5 | 0 | 0 | DP | 0 | 400 | 2 | La2O3 | 0 | 1 | 0 | 0 | 0 | 0 | 0 | 360 | 0 | 0 | 2.08 | 10.78 | 0 | 0 | 60 | 0.5 | 6.41
3539 | Au | 5 | 0 | 0 | DP | 0 | 400 | 2 | La2O3 | 0 | 1 | 0 | 0 | 0 | 0 | 0 | 410 | 0 | 0 | 2.08 | 10.78 | 0 | 0 | 60 | 0.5 | 13.2
3540 | Au | 1 | 0 | 0 | HDP | 0 | 25 | 0 | Al2O3 | 0 | 1 | 0 | Ce | 2.5 | 0 | 0 | 330 | 0 | 0 | 5 | 15 | 0 | 0 | 60 | 2.5 | 8.53
3541 | Au | 1 | 0 | 0 | HDP | 0 | 25 | 0 | Al2O3 | 0 | 1 | 0 | Ce | 10 | 0 | 0 | 330 | 0 | 0 | 5 | 15 | 0 | 0 | 60 | 2.5 | 23.17
3548 | Au | 5 | 0 | 0 | HDP | 0 | 25 | 0 | Al2O3 | 0 | 1 | 0 | 0 | 0 | 0 | 0 | 330 | 60 | 0 | 5 | 15 | 0 | 0 | 60 | 2.5 | 3.19
3549 | Au | 5 | 0 | 0 | HDP | 0 | 25 | 0 | Al2O3 | 0 | 1 | 0 | 0 | 0 | 0 | 0 | 300 | 60 | 0 | 5 | 15 | 0 | 0 | 60 | 2.5 | 3.19
3550 | Au | 5 | 0 | 0 | HDP | 0 | 25 | 0 | Al2O3 | 0 | 1 | 0 | 0 | 0 | 0 | 0 | 280 | 60 | 0 | 5 | 15 | 0 | 0 | 60 | 2.5 | 3.1
3551 | Au | 5 | 0 | 0 | HDP | 0 | 25 | 0 | Al2O3 | 0 | 1 | 0 | 0 | 0 | 0 | 0 | 250 | 60 | 0 | 5 | 15 | 0 | 0 | 60 | 2.5 | 4.43
3552 | Au | 5 | 0 | 0 | HDP | 0 | 25 | 0 | Al2O3 | 0 | 1 | 0 | 0 | 0 | 0 | 0 | 220 | 60 | 0 | 5 | 15 | 0 | 0 | 60 | 2.5 | 3.1
3553 | Au | 1 | 0 | 0 | HDP | 0 | 25 | 0 | Al2O3 | 0 | 1 | 0 | Ce | 20 | 0 | 0 | 330 | 60 | 0 | 5 | 15 | 0 | 0 | 60 | 2.5 | 11.28
3554 | Au | 1 | 0 | 0 | HDP | 0 | 25 | 0 | Al2O3 | 0 | 1 | 0 | Ce | 20 | 0 | 0 | 300 | 60 | 0 | 5 | 15 | 0 | 0 | 60 | 2.5 | 10.07
3555 | Au | 1 | 0 | 0 | HDP | 0 | 25 | 0 | Al2O3 | 0 | 1 | 0 | Ce | 20 | 0 | 0 | 280 | 60 | 0 | 5 | 15 | 0 | 0 | 60 | 2.5 | 9.67
3556 | Au | 1 | 0 | 0 | HDP | 0 | 25 | 0 | Al2O3 | 0 | 1 | 0 | Ce | 20 | 0 | 0 | 250 | 60 | 0 | 5 | 15 | 0 | 0 | 60 | 2.5 | 6.78
3557 | Au | 1 | 0 | 0 | HDP | 0 | 25 | 0 | Al2O3 | 0 | 1 | 0 | Ce | 20 | 0 | 0 | 220 | 60 | 0 | 5 | 15 | 0 | 0 | 60 | 2.5 | 4.42
3558 | Au | 3 | 0 | 0 | HDP | 0 | 25 | 0 | Al2O3 | 0 | 1 | 0 | Ce | 20 | 0 | 0 | 330 | 60 | 0 | 5 | 15 | 0 | 0 | 60 | 2.5 | 6.41
3559 | Au | 3 | 0 | 0 | HDP | 0 | 25 | 0 | Al2O3 | 0 | 1 | 0 | Ce | 20 | 0 | 0 | 300 | 60 | 0 | 5 | 15 | 0 | 0 | 60 | 2.5 | 5.12
3560 | Au | 3 | 0 | 0 | HDP | 0 | 25 | 0 | Al2O3 | 0 | 1 | 0 | Ce | 20 | 0 | 0 | 280 | 60 | 0 | 5 | 15 | 0 | 0 | 60 | 2.5 | 5.89
3561 | Au | 3 | 0 | 0 | HDP | 0 | 25 | 0 | Al2O3 | 0 | 1 | 0 | Ce | 20 | 0 | 0 | 250 | 60 | 0 | 5 | 15 | 0 | 0 | 60 | 2.5 | 5.43
3562 | Au | 3 | 0 | 0 | HDP | 0 | 25 | 0 | Al2O3 | 0 | 1 | 0 | Ce | 20 | 0 | 0 | 220 | 60 | 0 | 5 | 15 | 0 | 0 | 60 | 2.5 | 7.47
3569 | Au | 1 | 0 | 0 | HDP | 0 | 25 | 0 | Al2O3 | 0 | 1 | 0 | Ce | 20 | 0 | 0 | 300 | 0 | 0 | 5 | 15 | 0 | 0 | 60 | 2.5 | 17.96
3570 | Au | 3 | 0 | 0 | HDP | 0 | 25 | 0 | Al2O3 | 0 | 1 | 0 | Ce | 20 | 0 | 0 | 330 | 0 | 0 | 5 | 15 | 0 | 0 | 60 | 2.5 | 8.86
3571 | Au | 3 | 0 | 0 | HDP | 0 | 25 | 0 | Al2O3 | 0 | 1 | 0 | Ce | 20 | 0 | 0 | 300 | 0 | 0 | 5 | 15 | 0 | 0 | 60 | 2.5 | 3.33
3572 | Au | 5 | 0 | 0 | HDP | 0 | 25 | 0 | Al2O3 | 0 | 1 | 0 | Ce | 20 | 0 | 0 | 330 | 0 | 0 | 5 | 15 | 0 | 0 | 60 | 2.5 | 45.87
3573 | Au | 5 | 0 | 0 | HDP | 0 | 25 | 0 | Al2O3 | 0 | 1 | 0 | Ce | 20 | 0 | 0 | 300 | 0 | 0 | 5 | 15 | 0 | 0 | 60 | 2.5 | 39.11
3574 | Au | 5 | 0 | 0 | HDP | 0 | 25 | 0 | Al2O3 | 0 | 1 | 0 | Ce | 20 | 0 | 0 | 330 | 0 | 0 | 1 | 15 | 0 | 0 | 60 | 2.5 | 69.29
3575 | Au | 5 | 0 | 0 | HDP | 0 | 25 | 0 | Al2O3 | 0 | 1 | 0 | Ce | 20 | 0 | 0 | 300 | 0 | 0 | 1 | 15 | 0 | 0 | 60 | 2.5 | 58.57
3576 | Au | 5 | 0 | 0 | HDP | 0 | 25 | 0 | Al2O3 | 0 | 1 | 0 | Ce | 20 | 0 | 0 | 330 | 0 | 0 | 3 | 15 | 0 | 0 | 60 | 2.5 | 55.05
3577 | Au | 5 | 0 | 0 | HDP | 0 | 25 | 0 | Al2O3 | 0 | 1 | 0 | Ce | 20 | 0 | 0 | 300 | 0 | 0 | 3 | 15 | 0 | 0 | 60 | 2.5 | 44.07
3578 | Au | 5 | 0 | 0 | HDP | 0 | 25 | 0 | Al2O3 | 0 | 1 | 0 | Ce | 20 | 0 | 0 | 330 | 60 | 0 | 5 | 5 | 0 | 0 | 60 | 2.5 | 5.45
3579 | Au | 5 | 0 | 0 | HDP | 0 | 25 | 0 | Al2O3 | 0 | 1 | 0 | Ce | 20 | 0 | 0 | 330 | 60 | 0 | 5 | 10 | 0 | 0 | 60 | 2.5 | 22.11
3580 | Au | 5 | 0 | 0 | HDP | 0 | 25 | 0 | Al2O3 | 0 | 1 | 0 | Ce | 20 | 0 | 0 | 350 | 0 | 0 | 5 | 15 | 0 | 0 | 60 | 2.5 | 53.51
3581 | Au | 5 | 0 | 0 | HDP | 0 | 25 | 0 | Al2O3 | 0 | 1 | 0 | Ce | 20 | 0 | 0 | 280 | 0 | 0 | 5 | 15 | 0 | 0 | 60 | 2.5 | 34.76
3582 | Au | 5 | 0 | 0 | HDP | 0 | 25 | 0 | Al2O3 | 0 | 1 | 0 | Ce | 20 | 0 | 0 | 250 | 0 | 0 | 5 | 15 | 0 | 0 | 60 | 2.5 | 27.42
3583 | Au | 5 | 0 | 0 | HDP | 0 | 25 | 0 | Al2O3 | 0 | 1 | 0 | Ce | 20 | 0 | 0 | 220 | 0 | 0 | 5 | 15 | 0 | 0 | 60 | 2.5 | 20.23
3584 | Au | 5 | 0 | 0 | HDP | 0 | 25 | 0 | Al2O3 | 0 | 1 | 0 | Ce | 20 | 0 | 0 | 330 | 0 | 0 | 5 | 15 | 15 | 0 | 60 | 2.5 | 42.03
3586 | Au | 5 | 0 | 0 | HDP | 0 | 25 | 0 | Al2O3 | 0 | 1 | 0 | Ce | 20 | 0 | 0 | 330 | 60 | 0 | 5 | 15 | 15 | 0 | 60 | 2.5 | 4.41
3587 | Au | 1 | 0 | 0 | HDP | 0 | 25 | 0 | Al2O3 | 0 | 1 | 0 | Ce | 1.25 | 0 | 0 | 330 | 0 | 0 | 5 | 15 | 0 | 0 | 60 | 2.5 | 0
3588 | Pd | 0.5 | 0 | 0 | IWI | 0 | 500 | 5 | CeO2 | 0 | 1 | 0 | 0 | 0 | 0 | 0 | 31.9 | 0 | 0 | 2 | 5 | 0 | 0 | 60 | 0.26 | 1.78e-15
3589 | Pd | 0.5 | 0 | 0 | IWI | 0 | 500 | 5 | CeO2 | 0 | 1 | 0 | 0 | 0 | 0 | 0 | 75.4 | 0 | 0 | 2 | 5 | 0 | 0 | 60 | 0.26 | 4.26
3590 | Pd | 0.5 | 0 | 0 | IWI | 0 | 500 | 5 | CeO2 | 0 | 1 | 0 | 0 | 0 | 0 | 0 | 102 | 0 | 0 | 2 | 5 | 0 | 0 | 60 | 0.26 | 11.2
3591 | Pd | 0.5 | 0 | 0 | IWI | 0 | 500 | 5 | CeO2 | 0 | 1 | 0 | 0 | 0 | 0 | 0 | 133 | 0 | 0 | 2 | 5 | 0 | 0 | 60 | 0.26 | 21.3
3592 | Pd | 0.5 | 0 | 0 | IWI | 0 | 500 | 5 | CeO2 | 0 | 1 | 0 | 0 | 0 | 0 | 0 | 146 | 0 | 0 | 2 | 5 | 0 | 0 | 60 | 0.26 | 29.5
3593 | Pd | 0.5 | 0 | 0 | IWI | 0 | 500 | 5 | CeO2 | 0 | 1 | 0 | 0 | 0 | 0 | 0 | 165 | 0 | 0 | 2 | 5 | 0 | 0 | 60 | 0.26 | 37.2
3594 | Pd | 0.5 | 0 | 0 | IWI | 0 | 500 | 5 | CeO2 | 0 | 1 | 0 | 0 | 0 | 0 | 0 | 176 | 0 | 0 | 2 | 5 | 0 | 0 | 60 | 0.26 | 46.1
3595 | Pd | 0.5 | 0 | 0 | IWI | 0 | 500 | 5 | CeO2 | 0 | 1 | 0 | 0 | 0 | 0 | 0 | 192 | 0 | 0 | 2 | 5 | 0 | 0 | 60 | 0.26 | 55.8
3596 | Pd | 0.5 | 0 | 0 | IWI | 0 | 500 | 5 | CeO2 | 0 | 1 | 0 | 0 | 0 | 0 | 0 | 207 | 0 | 0 | 2 | 5 | 0 | 0 | 60 | 0.26 | 61.2
3597 | Pd | 0.5 | 0 | 0 | IWI | 0 | 500 | 5 | CeO2 | 0 | 1 | 0 | 0 | 0 | 0 | 0 | 235 | 0 | 0 | 2 | 5 | 0 | 0 | 60 | 0.26 | 69
3598 | Pd | 0.5 | 0 | 0 | IWI | 0 | 500 | 5 | CeO2 | 0 | 1 | 0 | 0 | 0 | 0 | 0 | 277 | 0 | 0 | 2 | 5 | 0 | 0 | 60 | 0.26 | 73.6
3599 | Pd | 0.5 | 0 | 0 | IWI | 0 | 500 | 5 | CeO2 | 0 | 1 | 0 | 0 | 0 | 0 | 0 | 294 | 0 | 0 | 2 | 5 | 0 | 0 | 60 | 0.26 | 81.4
3600 | Pd | 0.5 | 0 | 0 | IWI | 0 | 500 | 5 | CeO2 | 0 | 1 | 0 | 0 | 0 | 0 | 0 | 324 | 0 | 0 | 2 | 5 | 0 | 0 | 60 | 0.26 | 88.8
3601 | Pd | 0.5 | 0 | 0 | IWI | 0 | 500 | 5 | CeO2 | 0 | 1 | 0 | 0 | 0 | 0 | 0 | 351 | 0 | 0 | 2 | 5 | 0 | 0 | 60 | 0.26 | 94.6
3602 | Pd | 0.5 | 0 | 0 | IWI | 0 | 500 | 5 | CeO2 | 0 | 1 | 0 | 0 | 0 | 0 | 0 | 378 | 0 | 0 | 2 | 5 | 0 | 0 | 60 | 0.26 | 96.5
3603 | Pd | 0.5 | 0 | 0 | IWI | 0 | 500 | 5 | CeO2 | 0 | 1 | 0 | 0 | 0 | 0 | 0 | 418 | 0 | 0 | 2 | 5 | 0 | 0 | 60 | 0.26 | 96.1
3604 | Pd | 0.5 | 0 | 0 | IWI | 0 | 500 | 5 | CeO2 | 0 | 1 | 0 | 0 | 0 | 0 | 0 | 458 | 0 | 0 | 2 | 5 | 0 | 0 | 60 | 0.26 | 95
3605 | Pd | 0.5 | 0 | 0 | IWI | 0 | 500 | 5 | CeO2 | 0 | 1 | 0 | 0 | 0 | 0 | 0 | 498 | 0 | 0 | 2 | 5 | 0 | 0 | 60 | 0.26 | 94.2
3606 | Pd | 0.5 | 0 | 0 | IWI | 0 | 500 | 5 | CeO2 | 0 | 1 | 0 | 0 | 0 | 0 | 0 | 542 | 0 | 0 | 2 | 5 | 0 | 0 | 60 | 0.26 | 93
3607 | Pd | 0.5 | 0 | 0 | IWI | 0 | 500 | 5 | CeO2 | 0 | 1 | 0 | 0 | 0 | 0 | 0 | 585 | 0 | 0 | 2 | 5 | 0 | 0 | 60 | 0.26 | 91.9
3608 | Pd | 0.5 | 0 | 0 | IWI | 0 | 500 | 5 | CeO2 | ZrO2 | 0.67 | 0.33 | 0 | 0 | 0 | 0 | 42.2 | 0 | 0 | 2 | 5 | 0 | 0 | 60 | 0.26 | 0.319
3609 | Pd | 0.5 | 0 | 0 | IWI | 0 | 500 | 5 | CeO2 | ZrO2 | 0.67 | 0.33 | 0 | 0 | 0 | 0 | 98.9 | 0 | 0 | 2 | 5 | 0 | 0 | 60 | 0.26 | 1.79
3610 | Pd | 0.5 | 0 | 0 | IWI | 0 | 500 | 5 | CeO2 | ZrO2 | 0.67 | 0.33 | 0 | 0 | 0 | 0 | 112 | 0 | 0 | 2 | 5 | 0 | 0 | 60 | 0.26 | 4.05
3611 | Pd | 0.5 | 0 | 0 | IWI | 0 | 500 | 5 | CeO2 | ZrO2 | 0.67 | 0.33 | 0 | 0 | 0 | 0 | 144 | 0 | 0 | 2 | 5 | 0 | 0 | 60 | 0.26 | 6.29
3612 | Pd | 0.5 | 0 | 0 | IWI | 0 | 500 | 5 | CeO2 | ZrO2 | 0.67 | 0.33 | 0 | 0 | 0 | 0 | 180 | 0 | 0 | 2 | 5 | 0 | 0 | 60 | 0.26 | 5.52
3613 | Pd | 0.5 | 0 | 0 | IWI | 0 | 500 | 5 | CeO2 | ZrO2 | 0.67 | 0.33 | 0 | 0 | 0 | 0 | 222 | 0 | 0 | 2 | 5 | 0 | 0 | 60 | 0.26 | 6.62
3614 | Pd | 0.5 | 0 | 0 | IWI | 0 | 500 | 5 | CeO2 | ZrO2 | 0.67 | 0.33 | 0 | 0 | 0 | 0 | 250 | 0 | 0 | 2 | 5 | 0 | 0 | 60 | 0.26 | 9.25
3615 | Pd | 0.5 | 0 | 0 | IWI | 0 | 500 | 5 | CeO2 | ZrO2 | 0.67 | 0.33 | 0 | 0 | 0 | 0 | 266 | 0 | 0 | 2 | 5 | 0 | 0 | 60 | 0.26 | 12.6
3616 | Pd | 0.5 | 0 | 0 | IWI | 0 | 500 | 5 | CeO2 | ZrO2 | 0.67 | 0.33 | 0 | 0 | 0 | 0 | 294 | 0 | 0 | 2 | 5 | 0 | 0 | 60 | 0.26 | 19.4
3617 | Pd | 0.5 | 0 | 0 | IWI | 0 | 500 | 5 | CeO2 | ZrO2 | 0.67 | 0.33 | 0 | 0 | 0 | 0 | 308 | 0 | 0 | 2 | 5 | 0 | 0 | 60 | 0.26 | 26.9
3618 | Pd | 0.5 | 0 | 0 | IWI | 0 | 500 | 5 | CeO2 | ZrO2 | 0.67 | 0.33 | 0 | 0 | 0 | 0 | 321 | 0 | 0 | 2 | 5 | 0 | 0 | 60 | 0.26 | 36
3619 | Pd | 0.5 | 0 | 0 | IWI | 0 | 500 | 5 | CeO2 | ZrO2 | 0.67 | 0.33 | 0 | 0 | 0 | 0 | 336 | 0 | 0 | 2 | 5 | 0 | 0 | 60 | 0.26 | 48.1
3620 | Pd | 0.5 | 0 | 0 | IWI | 0 | 500 | 5 | CeO2 | ZrO2 | 0.67 | 0.33 | 0 | 0 | 0 | 0 | 350 | 0 | 0 | 2 | 5 | 0 | 0 | 60 | 0.26 | 61.3
3621 | Pd | 0.5 | 0 | 0 | IWI | 0 | 500 | 5 | CeO2 | ZrO2 | 0.67 | 0.33 | 0 | 0 | 0 | 0 | 363 | 0 | 0 | 2 | 5 | 0 | 0 | 60 | 0.26 | 72.6
3622 | Pd | 0.5 | 0 | 0 | IWI | 0 | 500 | 5 | CeO2 | ZrO2 | 0.67 | 0.33 | 0 | 0 | 0 | 0 | 379 | 0 | 0 | 2 | 5 | 0 | 0 | 60 | 0.26 | 80.5
3623 | Pd | 0.5 | 0 | 0 | IWI | 0 | 500 | 5 | CeO2 | ZrO2 | 0.67 | 0.33 | 0 | 0 | 0 | 0 | 409 | 0 | 0 | 2 | 5 | 0 | 0 | 60 | 0.26 | 83.5
3624 | Pd | 0.5 | 0 | 0 | IWI | 0 | 500 | 5 | CeO2 | ZrO2 | 0.67 | 0.33 | 0 | 0 | 0 | 0 | 436 | 0 | 0 | 2 | 5 | 0 | 0 | 60 | 0.26 | 81.6
3625 | Pd | 0.5 | 0 | 0 | IWI | 0 | 500 | 5 | CeO2 | ZrO2 | 0.67 | 0.33 | 0 | 0 | 0 | 0 | 464 | 0 | 0 | 2 | 5 | 0 | 0 | 60 | 0.26 | 79.3
3626 | Pd | 0.5 | 0 | 0 | IWI | 0 | 500 | 5 | CeO2 | ZrO2 | 0.67 | 0.33 | 0 | 0 | 0 | 0 | 478 | 0 | 0 | 2 | 5 | 0 | 0 | 60 | 0.26 | 77.8
3627 | Pd | 0.5 | 0 | 0 | IWI | 0 | 500 | 5 | CeO2 | ZrO2 | 0.67 | 0.33 | 0 | 0 | 0 | 0 | 504 | 0 | 0 | 2 | 5 | 0 | 0 | 60 | 0.26 | 75.5
3628 | Pd | 0.5 | 0 | 0 | IWI | 0 | 500 | 5 | CeO2 | ZrO2 | 0.67 | 0.33 | 0 | 0 | 0 | 0 | 519 | 0 | 0 | 2 | 5 | 0 | 0 | 60 | 0.26 | 74.4
3629 | Pd | 0.5 | 0 | 0 | IWI | 0 | 500 | 5 | CeO2 | ZrO2 | 0.67 | 0.33 | 0 | 0 | 0 | 0 | 587 | 0 | 0 | 2 | 5 | 0 | 0 | 60 | 0.26 | 67.1
3630 | Pd | 0.5 | 0 | 0 | IWI | 0 | 500 | 5 | CeO2 | ZrO2 | 0.67 | 0.33 | 0 | 0 | 0 | 0 | 542 | 0 | 0 | 2 | 5 | 0 | 0 | 60 | 0.26 | 71.3
3631 | Cu | 5 | Pt | 1 | CI | 0 | 450 | 5 | CeO2 | 0 | 1 | 0 | 0 | 0 | 0 | 0 | 212 | 37.9 | 1.358 | 9.7 | 22.8 | 6.3 | 0 | 60 | 1 | 3.02
3633 | Cu | 5 | Pt | 1 | CI | 0 | 450 | 5 | CeO2 | 0 | 1 | 0 | 0 | 0 | 0 | 0 | 301 | 37.9 | 1.358 | 9.7 | 22.8 | 6.3 | 0 | 60 | 1 | 36.7
3634 | Cu | 5 | Pt | 1 | CI | 0 | 450 | 5 | CeO2 | 0 | 1 | 0 | 0 | 0 | 0 | 0 | 352 | 37.9 | 1.358 | 9.7 | 22.8 | 6.3 | 0 | 60 | 1 | 67.7
3635 | Cu | 5 | Pd | 1 | CI | 0 | 450 | 5 | CeO2 | 0 | 1 | 0 | 0 | 0 | 0 | 0 | 260 | 37.9 | 1.358 | 9.7 | 22.8 | 6.3 | 0 | 60 | 0.009834 | 0
3636 | Cu | 5 | Pd | 1 | CI | 0 | 450 | 5 | CeO2 | 0 | 1 | 0 | 0 | 0 | 0 | 0 | 260 | 37.9 | 1.358 | 9.7 | 22.8 | 6.3 | 0 | 60 | 0.12375 | 4.98
3637 | Cu | 5 | Pd | 1 | CI | 0 | 450 | 5 | CeO2 | 0 | 1 | 0 | 0 | 0 | 0 | 0 | 260 | 37.9 | 1.358 | 9.7 | 22.8 | 6.3 | 0 | 60 | 0.90585 | 20.2
3638 | Cu | 5 | Pd | 1 | CI | 0 | 450 | 5 | CeO2 | 0 | 1 | 0 | 0 | 0 | 0 | 0 | 260 | 0 | 1.358 | 9.7 | 22.8 | 6.3 | 0 | 60 | 0.007772 | 0.265
3639 | Cu | 5 | Pd | 1 | CI | 0 | 450 | 5 | CeO2 | 0 | 1 | 0 | 0 | 0 | 0 | 0 | 260 | 0 | 1.358 | 9.7 | 22.8 | 6.3 | 0 | 60 | 0.121935 | 12.6
3640 | Cu | 5 | Pd | 1 | CI | 0 | 450 | 5 | CeO2 | 0 | 1 | 0 | 0 | 0 | 0 | 0 | 260 | 0 | 1.358 | 9.7 | 22.8 | 6.3 | 0 | 60 | 0.9075 | 48.2
3641 | Pd | 1 | 0 | 0 | 0 | 0 | 450 | 5 | CeO2 | 0 | 1 | 0 | 0 | 0 | 0 | 0 | 210 | 37.9 | 1.358 | 9.7 | 22.8 | 6.3 | 0 | 60 | 1 | 0.96
3642 | Pd | 1 | 0 | 0 | 0 | 0 | 450 | 5 | CeO2 | 0 | 1 | 0 | 0 | 0 | 0 | 0 | 260 | 37.9 | 1.358 | 9.7 | 22.8 | 6.3 | 0 | 60 | 1 | 4.05
3643 | Pd | 1 | 0 | 0 | 0 | 0 | 450 | 5 | CeO2 | 0 | 1 | 0 | 0 | 0 | 0 | 0 | 300 | 37.9 | 1.358 | 9.7 | 22.8 | 6.3 | 0 | 60 | 1 | 12.4
3644 | Cu | 5 | Pt | 1 | CI | 0 | 450 | 5 | CeO2 | 0 | 1 | 0 | 0 | 0 | 0 | 0 | 210 | 37.9 | 1.358 | 9.7 | 22.8 | 6.3 | 0 | 60 | 1 | 3.55
3646 | Cu | 5 | Pt | 1 | CI | 0 | 450 | 5 | CeO2 | 0 | 1 | 0 | 0 | 0 | 0 | 0 | 300 | 37.9 | 1.358 | 9.7 | 22.8 | 6.3 | 0 | 60 | 1 | 36.5
3647 | Pt | 1 | 0 | 0 | 0 | 0 | 450 | 5 | CeO2 | 0 | 1 | 0 | 0 | 0 | 0 | 0 | 210 | 37.9 | 1.358 | 9.7 | 22.8 | 6.3 | 0 | 60 | 1 | 1.54
3648 | Pt | 1 | 0 | 0 | 0 | 0 | 450 | 5 | CeO2 | 0 | 1 | 0 | 0 | 0 | 0 | 0 | 260 | 37.9 | 1.358 | 9.7 | 22.8 | 6.3 | 0 | 60 | 1 | 12.7
3649 | Pt | 1 | 0 | 0 | 0 | 0 | 450 | 5 | CeO2 | 0 | 1 | 0 | 0 | 0 | 0 | 0 | 300 | 37.9 | 1.358 | 9.7 | 22.8 | 6.3 | 0 | 60 | 1 | 42.8
3650 | Cu | 5 | Pd | 1 | CI | 0 | 450 | 5 | CeO2 | 0 | 1 | 0 | 0 | 0 | 0 | 0 | 210 | 37.9 | 1.358 | 9.7 | 22.8 | 6.3 | 0 | 60 | 1 | 2.98
3651 | Cu | 5 | Pd | 1 | CI | 0 | 450 | 5 | CeO2 | 0 | 1 | 0 | 0 | 0 | 0 | 0 | 260 | 37.9 | 1.358 | 9.7 | 22.8 | 6.3 | 0 | 60 | 1 | 23
3652 | Cu | 5 | Pd | 1 | CI | 0 | 450 | 5 | CeO2 | 0 | 1 | 0 | 0 | 0 | 0 | 0 | 299 | 37.9 | 1.358 | 9.7 | 22.8 | 6.3 | 0 | 60 | 1 | 59.5
3653 | Pd | 1 | 0 | 0 | WI | 0 | 450 | 5 | CeO2 | 0 | 1 | 0 | 0 | 0 | 0 | 0 | 260 | 37.9 | 1.358 | 9.7 | 22.8 | 6.3 | 0 | 60 | 1.1 | 4.29
3654 | Pt | 1 | 0 | 0 | WI | 0 | 450 | 5 | CeO2 | 0 | 1 | 0 | 0 | 0 | 0 | 0 | 260 | 37.9 | 1.358 | 9.7 | 22.8 | 6.3 | 0 | 60 | 1.1 | 11.7
3655 | Rh | 1 | 0 | 0 | WI | 0 | 450 | 5 | CeO2 | 0 | 1 | 0 | 0 | 0 | 0 | 0 | 260 | 37.9 | 1.358 | 9.7 | 22.8 | 6.3 | 0 | 60 | 1.1 | 1.09
3656 | Ir | 1 | 0 | 0 | WI | 0 | 450 | 5 | CeO2 | 0 | 1 | 0 | 0 | 0 | 0 | 0 | 260 | 37.9 | 1.358 | 9.7 | 22.8 | 6.3 | 0 | 60 | 1.1 | 0.863
3657 | Cu | 5 | Pd | 1 | WI | CI | 450 | 5 | CeO2 | 0 | 1 | 0 | 0 | 0 | 0 | 0 | 260 | 37.9 | 1.358 | 9.7 | 22.8 | 6.3 | 0 | 60 | 1.1 | 25.7
3658 | Cu | 5 | Pt | 1 | WI | SI | 450 | 5 | CeO2 | 0 | 1 | 0 | 0 | 0 | 0 | 0 | 260 | 37.9 | 1.358 | 9.7 | 22.8 | 6.3 | 0 | 60 | 1.1 | 12.3
3659 | Cu | 5 | Rh | 1 | WI | CI | 450 | 5 | CeO2 | 0 | 1 | 0 | 0 | 0 | 0 | 0 | 260 | 37.9 | 1.358 | 9.7 | 22.8 | 6.3 | 0 | 60 | 1.1 | 2.65
3660 | Cu | 5 | Ir | 1 | WI | CI | 450 | 5 | CeO2 | 0 | 1 | 0 | 0 | 0 | 0 | 0 | 260 | 37.9 | 1.358 | 9.7 | 22.8 | 6.3 | 0 | 60 | 1.1 | 0.904
3661 | Pt | 1 | Pd | 1 | WI | SI | 450 | 5 | CeO2 | 0 | 1 | 0 | 0 | 0 | 0 | 0 | 260 | 37.9 | 1.358 | 9.7 | 22.8 | 6.3 | 0 | 60 | 1.1 | 19
3662 | Ir | 1 | Pd | 1 | WI | SI | 450 | 5 | CeO2 | 0 | 1 | 0 | 0 | 0 | 0 | 0 | 260 | 37.9 | 1.358 | 9.7 | 22.8 | 6.3 | 0 | 60 | 1.1 | 3.52
3663 | Pt | 0.4 | 0 | 0 | IWI | 0 | 400 | 4 | CeO2 | 0 | 1 | 0 | 0 | 0 | 0 | 0 | 250 | 0 | 0 | 3 | 3 | 0 | 0 | 60 | 1.65 | 18
3664 | Pt | 0.4 | 0 | 0 | IWI | 0 | 400 | 4 | CeO2 | 0 | 1 | 0 | 0 | 0 | 0 | 0 | 250 | 0 | 0 | 3 | 3 | 0 | 0 | 60 | 3.65 | 29.4
3665 | Pt | 0.4 | 0 | 0 | IWI | 0 | 400 | 4 | CeO2 | 0 | 1 | 0 | 0 | 0 | 0 | 0 | 250 | 0 | 0 | 3 | 3 | 0 | 0 | 60 | 5.13 | 35.7
3666 | Pt | 0.4 | 0 | 0 | IWI | 0 | 400 | 4 | CeO2 | 0 | 1 | 0 | 0 | 0 | 0 | 0 | 250 | 0 | 0 | 3 | 3 | 0 | 0 | 60 | 8.84 | 49.9
3667 | Pt | 0.4 | 0 | 0 | IWI | 0 | 400 | 4 | CeO2 | 0 | 1 | 0 | 0 | 0 | 0 | 0 | 250 | 0 | 0 | 3 | 3 | 0 | 0 | 60 | 13.6 | 61.3
3668 | Pt | 0.4 | 0 | 0 | IWI | 0 | 400 | 4 | CeO2 | 0 | 1 | 0 | 0 | 0 | 0 | 0 | 250 | 0 | 0 | 3 | 3 | 0 | 0 | 60 | 18.4 | 70.1
3669 | Pt | 0.4 | 0 | 0 | IWI | 0 | 400 | 4 | CeO2 | 0 | 1 | 0 | 0 | 0 | 0 | 0 | 250 | 0 | 0 | 3 | 3 | 0 | 0 | 60 | 23.4 | 77.8
3670 | Pt | 0.4 | 0 | 0 | IWI | 0 | 400 | 4 | CeO2 | 0 | 1 | 0 | 0 | 0 | 0 | 0 | 250 | 0 | 0 | 3 | 3 | 0 | 0 | 60 | 27.6 | 83.2
3671 | Pt | 0.4 | 0 | 0 | IWI | 0 | 400 | 4 | CeO2 | 0 | 1 | 0 | 0 | 0 | 0 | 0 | 250 | 0 | 0 | 3 | 3 | 0 | 0 | 60 | 31.1 | 86.6
3672 | Pt | 0.4 | 0 | 0 | IWI | 0 | 400 | 4 | CeO2 | 0 | 1 | 0 | 0 | 0 | 0 | 0 | 250 | 0 | 0 | 3 | 3 | 0 | 0 | 60 | 35.7 | 90
3673 | Pt | 0.4 | 0 | 0 | IWI | 0 | 400 | 4 | CeO2 | ZrO2 | 0.75 | 0.25 | 0 | 0 | 0 | 0 | 250 | 0 | 0 | 3 | 3 | 0 | 0 | 60 | 1.3 | 24.8
3674 | Pt | 0.4 | 0 | 0 | IWI | 0 | 400 | 4 | CeO2 | ZrO2 | 0.75 | 0.25 | 0 | 0 | 0 | 0 | 250 | 0 | 0 | 3 | 3 | 0 | 0 | 60 | 3.05 | 37.4
3675 | Pt | 0.4 | 0 | 0 | IWI | 0 | 400 | 4 | CeO2 | ZrO2 | 0.75 | 0.25 | 0 | 0 | 0 | 0 | 250 | 0 | 0 | 3 | 3 | 0 | 0 | 60 | 6.19 | 50.5
3676 | Pt | 0.4 | 0 | 0 | IWI | 0 | 400 | 4 | CeO2 | ZrO2 | 0.75 | 0.25 | 0 | 0 | 0 | 0 | 250 | 0 | 0 | 3 | 3 | 0 | 0 | 60 | 9.64 | 58.1
3677 | Pt | 0.4 | 0 | 0 | IWI | 0 | 400 | 4 | CeO2 | ZrO2 | 0.75 | 0.25 | 0 | 0 | 0 | 0 | 250 | 0 | 0 | 3 | 3 | 0 | 0 | 60 | 13.7 | 66.1
3678 | Pt | 0.4 | 0 | 0 | IWI | 0 | 400 | 4 | CeO2 | ZrO2 | 0.75 | 0.25 | 0 | 0 | 0 | 0 | 250 | 0 | 0 | 3 | 3 | 0 | 0 | 60 | 18.9 | 73.2
3679 | Pt | 0.4 | 0 | 0 | IWI | 0 | 400 | 4 | CeO2 | ZrO2 | 0.75 | 0.25 | 0 | 0 | 0 | 0 | 250 | 0 | 0 | 3 | 3 | 0 | 0 | 60 | 24.4 | 78.9
3680 | Pt | 0.4 | 0 | 0 | IWI | 0 | 400 | 4 | CeO2 | ZrO2 | 0.75 | 0.25 | 0 | 0 | 0 | 0 | 250 | 0 | 0 | 3 | 3 | 0 | 0 | 60 | 29.3 | 82.1
3681 | Pt | 0.4 | 0 | 0 | IWI | 0 | 400 | 4 | CeO2 | ZrO2 | 0.75 | 0.25 | 0 | 0 | 0 | 0 | 250 | 0 | 0 | 3 | 3 | 0 | 0 | 60 | 35.8 | 85.5
3682 | Pt | 0.4 | 0 | 0 | IWI | 0 | 400 | 4 | CeO2 | ZrO2 | 0.75 | 0.25 | 0 | 0 | 0 | 0 | 250 | 0 | 0 | 3 | 3 | 0 | 0 | 60 | 40.1 | 87.5
3683 | Pt | 0.4 | 0 | 0 | IWI | 0 | 400 | 4 | CeO2 | ZrO2 | 0.5 | 0.5 | 0 | 0 | 0 | 0 | 250 | 0 | 0 | 3 | 3 | 0 | 0 | 60 | 1.3 | 20.3
3684 | Pt | 0.4 | 0 | 0 | IWI | 0 | 400 | 4 | CeO2 | ZrO2 | 0.5 | 0.5 | 0 | 0 | 0 | 0 | 250 | 0 | 0 | 3 | 3 | 0 | 0 | 60 | 3.13 | 29.7
3685 | Pt | 0.4 | 0 | 0 | IWI | 0 | 400 | 4 | CeO2 | ZrO2 | 0.5 | 0.5 | 0 | 0 | 0 | 0 | 250 | 0 | 0 | 3 | 3 | 0 | 0 | 60 | 4.87 | 39.4
3686 | Pt | 0.4 | 0 | 0 | IWI | 0 | 400 | 4 | CeO2 | ZrO2 | 0.5 | 0.5 | 0 | 0 | 0 | 0 | 250 | 0 | 0 | 3 | 3 | 0 | 0 | 60 | 9.48 | 51.3
3687 | Pt | 0.4 | 0 | 0 | IWI | 0 | 400 | 4 | CeO2 | ZrO2 | 0.5 | 0.5 | 0 | 0 | 0 | 0 | 250 | 0 | 0 | 3 | 3 | 0 | 0 | 60 | 13.4 | 58.4
3688 | Pt | 0.4 | 0 | 0 | IWI | 0 | 400 | 4 | CeO2 | ZrO2 | 0.5 | 0.5 | 0 | 0 | 0 | 0 | 250 | 0 | 0 | 3 | 3 | 0 | 0 | 60 | 24.4 | 73.2
3689 | Pt | 0.4 | 0 | 0 | IWI | 0 | 400 | 4 | CeO2 | ZrO2 | 0.5 | 0.5 | 0 | 0 | 0 | 0 | 250 | 0 | 0 | 3 | 3 | 0 | 0 | 60 | 28.9 | 76.4
3690 | Pt | 0.4 | 0 | 0 | IWI | 0 | 400 | 4 | CeO2 | ZrO2 | 0.5 | 0.5 | 0 | 0 | 0 | 0 | 250 | 0 | 0 | 3 | 3 | 0 | 0 | 60 | 33.3 | 79.8
3691 | Pt | 0.4 | 0 | 0 | IWI | 0 | 400 | 4 | CeO2 | ZrO2 | 0.5 | 0.5 | 0 | 0 | 0 | 0 | 250 | 0 | 0 | 3 | 3 | 0 | 0 | 60 | 37.8 | 82.3
3692 | Pt | 0.4 | 0 | 0 | IWI | 0 | 400 | 4 | ZrO2 | CeO2 | 0.75 | 0.25 | 0 | 0 | 0 | 0 | 250 | 0 | 0 | 3 | 3 | 0 | 0 | 60 | 1.03 | 10.9
3693 | Pt | 0.4 | 0 | 0 | IWI | 0 | 400 | 4 | ZrO2 | CeO2 | 0.75 | 0.25 | 0 | 0 | 0 | 0 | 250 | 0 | 0 | 3 | 3 | 0 | 0 | 60 | 2.43 | 20
3694 | Pt | 0.4 | 0 | 0 | IWI | 0 | 400 | 4 | ZrO2 | CeO2 | 0.75 | 0.25 | 0 | 0 | 0 | 0 | 250 | 0 | 0 | 3 | 3 | 0 | 0 | 60 | 3.91 | 25.7
3695 | Pt | 0.4 | 0 | 0 | IWI | 0 | 400 | 4 | ZrO2 | CeO2 | 0.75 | 0.25 | 0 | 0 | 0 | 0 | 250 | 0 | 0 | 3 | 3 | 0 | 0 | 60 | 6.08 | 32.2
3696 | Pt | 0.4 | 0 | 0 | IWI | 0 | 400 | 4 | ZrO2 | CeO2 | 0.75 | 0.25 | 0 | 0 | 0 | 0 | 250 | 0 | 0 | 3 | 3 | 0 | 0 | 60 | 8.6 | 39.6
3697 | Pt | 0.4 | 0 | 0 | IWI | 0 | 400 | 4 | ZrO2 | CeO2 | 0.75 | 0.25 | 0 | 0 | 0 | 0 | 250 | 0 | 0 | 3 | 3 | 0 | 0 | 60 | 13.3 | 47.6
3698 | Pt | 0.4 | 0 | 0 | IWI | 0 | 400 | 4 | ZrO2 | CeO2 | 0.75 | 0.25 | 0 | 0 | 0 | 0 | 250 | 0 | 0 | 3 | 3 | 0 | 0 | 60 | 17.8 | 53
3699 | Pt | 0.4 | 0 | 0 | IWI | 0 | 400 | 4 | ZrO2 | CeO2 | 0.75 | 0.25 | 0 | 0 | 0 | 0 | 250 | 0 | 0 | 3 | 3 | 0 | 0 | 60 | 22.3 | 58.4
3700 | Pt | 0.4 | 0 | 0 | IWI | 0 | 400 | 4 | ZrO2 | CeO2 | 0.75 | 0.25 | 0 | 0 | 0 | 0 | 250 | 0 | 0 | 3 | 3 | 0 | 0 | 60 | 26.8 | 63
3701 | Pt | 0.4 | 0 | 0 | IWI | 0 | 400 | 4 | ZrO2 | CeO2 | 0.75 | 0.25 | 0 | 0 | 0 | 0 | 250 | 0 | 0 | 3 | 3 | 0 | 0 | 60 | 33.3 | 68.1
3702 | Pt | 0.4 | 0 | 0 | IWI | 0 | 400 | 4 | ZrO2 | 0 | 1 | 0 | 0 | 0 | 0 | 0 | 250 | 0 | 0 | 3 | 3 | 0 | 0 | 60 | 2.16 | 12.6
3703 | Pt | 0.4 | 0 | 0 | IWI | 0 | 400 | 4 | ZrO2 | 0 | 1 | 0 | 0 | 0 | 0 | 0 | 250 | 0 | 0 | 3 | 3 | 0 | 0 | 60 | 4.15 | 17.7
3704 | Pt | 0.4 | 0 | 0 | IWI | 0 | 400 | 4 | ZrO2 | 0 | 1 | 0 | 0 | 0 | 0 | 0 | 250 | 0 | 0 | 3 | 3 | 0 | 0 | 60 | 6.07 | 23.1
3705 | Pt | 0.4 | 0 | 0 | IWI | 0 | 400 | 4 | ZrO2 | 0 | 1 | 0 | 0 | 0 | 0 | 0 | 250 | 0 | 0 | 3 | 3 | 0 | 0 | 60 | 9 | 29.4
3706 | Pt | 0.4 | 0 | 0 | IWI | 0 | 400 | 4 | ZrO2 | 0 | 1 | 0 | 0 | 0 | 0 | 0 | 250 | 0 | 0 | 3 | 3 | 0 | 0 | 60 | 14.9 | 41.9
3707 | Pt | 0.4 | 0 | 0 | IWI | 0 | 400 | 4 | ZrO2 | 0 | 1 | 0 | 0 | 0 | 0 | 0 | 250 | 0 | 0 | 3 | 3 | 0 | 0 | 60 | 22.1 | 50.7
3708 | Pt | 0.4 | 0 | 0 | IWI | 0 | 400 | 4 | ZrO2 | 0 | 1 | 0 | 0 | 0 | 0 | 0 | 250 | 0 | 0 | 3 | 3 | 0 | 0 | 60 | 29.4 | 59.3
3709 | Pt | 0.4 | 0 | 0 | IWI | 0 | 400 | 4 | ZrO2 | 0 | 1 | 0 | 0 | 0 | 0 | 0 | 250 | 0 | 0 | 3 | 3 | 0 | 0 | 60 | 35.6 | 65.6
3710 | Pt | 1 | 0 | 0 | IWI | 0 | 500 | 6 | CeO2 | 0 | 1 | 0 | 0 | 0 | 0 | 0 | 200 | 43 | 0 | 6.4 | 28.4 | 7.1 | 0.7 | 60 | 1.3 | 6.7
3711 | Pt | 1 | 0 | 0 | IWI | 0 | 500 | 6 | CeO2 | 0 | 1 | 0 | 0 | 0 | 0 | 0 | 240 | 43 | 0 | 6.4 | 28.4 | 7.1 | 0.7 | 60 | 1.3 | 20.9
3712 | Pt | 1 | 0 | 0 | IWI | 0 | 500 | 6 | CeO2 | 0 | 1 | 0 | 0 | 0 | 0 | 0 | 280 | 43 | 0 | 6.4 | 28.4 | 7.1 | 0.7 | 60 | 1.3 | 70
3713 | Pt | 1 | 0 | 0 | IWI | 0 | 500 | 6 | CeO2 | 0 | 1 | 0 | 0 | 0 | 0 | 0 | 320 | 43 | 0 | 6.4 | 28.4 | 7.1 | 0.7 | 60 | 1.3 | 87.9
3714 | Pt | 1 | 0 | 0 | IWI | 0 | 500 | 6 | CeO2 | 0 | 1 | 0 | Na | 2 | 0 | 0 | 200 | 43 | 0 | 6.4 | 28.4 | 7.1 | 0.7 | 60 | 1.3 | 5.41
3715 | Pt | 1 | 0 | 0 | IWI | 0 | 500 | 6 | CeO2 | 0 | 1 | 0 | Na | 2 | 0 | 0 | 240 | 43 | 0 | 6.4 | 28.4 | 7.1 | 0.7 | 60 | 1.3 | 51.2
3716 | Pt | 1 | 0 | 0 | IWI | 0 | 500 | 6 | CeO2 | 0 | 1 | 0 | Na | 2 | 0 | 0 | 280 | 43 | 0 | 6.4 | 28.4 | 7.1 | 0.7 | 60 | 1.3 | 68.5
3717 | Pt | 1 | 0 | 0 | IWI | 0 | 500 | 6 | CeO2 | 0 | 1 | 0 | Na | 2 | 0 | 0 | 320 | 43 | 0 | 6.4 | 28.4 | 7.1 | 0.7 | 60 | 1.3 | 84.9
3732 | Pt | 5 | 0 | 0 | SGP | 0 | 500 | 5 | Al2O3 | CeO2 | 0.92 | 0.08 | 0 | 0 | 0 | 0 | 501 | 18 | 0 | 32 | 30 | 10 | 0 | 60 | 0.4 | 68.3
3734 | Pt | 5 | 0 | 0 | SGP | 0 | 500 | 5 | Al2O3 | CeO2 | 0.92 | 0.08 | 0 | 0 | 0 | 0 | 399 | 18 | 0 | 32 | 30 | 10 | 0 | 60 | 0.4 | 24.9
3735 | Pt | 5 | 0 | 0 | SGP | 0 | 500 | 5 | Al2O3 | CeO2 | 0.92 | 0.08 | 0 | 0 | 0 | 0 | 449 | 18 | 0 | 32 | 30 | 10 | 0 | 60 | 0.4 | 57.4
3738 | Pt | 0.38 | 0 | 0 | IWI | 0 | 500 | 4 | CeO2 | 0 | 1 | 0 | 0 | 0 | 0 | 0 | 300 | 27.85 | 0 | 26.4 | 24.3 | 16.8 | 2.65 | 60 | 8 | 54.4
3739 | Pt | 0.38 | 0 | 0 | IWI | 0 | 500 | 4 | CeO2 | 0 | 1 | 0 | 0 | 0 | 0 | 0 | 350 | 27.85 | 0 | 26.4 | 24.3 | 16.8 | 2.65 | 60 | 8 | 68.5
3740 | Pt | 0.38 | 0 | 0 | IWI | 0 | 500 | 4 | CeO2 | 0 | 1 | 0 | 0 | 0 | 0 | 0 | 375 | 27.85 | 0 | 26.4 | 24.3 | 16.8 | 2.65 | 60 | 8 | 71.1
3741 | Pt | 0.38 | 0 | 0 | IWI | 0 | 500 | 4 | CeO2 | 0 | 1 | 0 | 0 | 0 | 0 | 0 | 400 | 27.85 | 0 | 26.4 | 24.3 | 16.8 | 2.65 | 60 | 8 | 71.8
3742 | Pt | 1 | 0 | 0 | IWI | 0 | 500 | 4 | CeO2 | 0 | 1 | 0 | 0 | 0 | 0 | 0 | 300 | 27.85 | 0 | 26.4 | 24.3 | 16.8 | 2.65 | 60 | 8 | 67.2
3743 | Pt | 1 | 0 | 0 | IWI | 0 | 500 | 4 | CeO2 | 0 | 1 | 0 | 0 | 0 | 0 | 0 | 350 | 27.85 | 0 | 26.4 | 24.3 | 16.8 | 2.65 | 60 | 8 | 77.7
3744 | Pt | 1 | 0 | 0 | IWI | 0 | 500 | 4 | CeO2 | 0 | 1 | 0 | 0 | 0 | 0 | 0 | 375 | 27.85 | 0 | 26.4 | 24.3 | 16.8 | 2.65 | 60 | 8 | 78.2
3745 | Pt | 1 | 0 | 0 | IWI | 0 | 500 | 4 | CeO2 | 0 | 1 | 0 | 0 | 0 | 0 | 0 | 400 | 27.85 | 0 | 26.4 | 24.3 | 16.8 | 2.65 | 60 | 8 | 76.5
3746 | Pt | 1 | 0 | 0 | IWI | 0 | 500 | 4 | CeO2 | 0 | 1 | 0 | 0 | 0 | 0 | 0 | 450 | 27.85 | 0 | 26.4 | 24.3 | 16.8 | 2.65 | 60 | 8 | 73.6
3747 | Pt | 2 | 0 | 0 | IWI | 0 | 500 | 4 | CeO2 | 0 | 1 | 0 | 0 | 0 | 0 | 0 | 300 | 27.85 | 0 | 26.4 | 24.3 | 16.8 | 2.65 | 60 | 8 | 79.3
3748 | Pt | 2 | 0 | 0 | IWI | 0 | 500 | 4 | CeO2 | 0 | 1 | 0 | 0 | 0 | 0 | 0 | 349 | 27.85 | 0 | 26.4 | 24.3 | 16.8 | 2.65 | 60 | 8 | 81
3749 | Pt | 2 | 0 | 0 | IWI | 0 | 500 | 4 | CeO2 | 0 | 1 | 0 | 0 | 0 | 0 | 0 | 375 | 27.85 | 0 | 26.4 | 24.3 | 16.8 | 2.65 | 60 | 8 | 80.2
3750 | Pt | 2 | 0 | 0 | IWI | 0 | 500 | 4 | CeO2 | 0 | 1 | 0 | 0 | 0 | 0 | 0 | 400 | 27.85 | 0 | 26.4 | 24.3 | 16.8 | 2.65 | 60 | 8 | 79.8
3751 | Pt | 2 | 0 | 0 | IWI | 0 | 500 | 4 | CeO2 | 0 | 1 | 0 | 0 | 0 | 0 | 0 | 450 | 27.85 | 0 | 26.4 | 24.3 | 16.8 | 2.65 | 60 | 8 | 71.4
3752 | Pt | 1 | 0 | 0 | IWI | CI | 400 | 4 | CeO2 | SiO2 | 0.95 | 0.5 | 0 | 0 | 0 | 0 | 270 | 37 | 0 | 7 | 22 | 8.5 | 0 | 48.1 | 1.7 | 60.9
3753 | Pt | 1 | 0 | 0 | IWI | CI | 400 | 4 | CeO2 | SiO2 | 0.95 | 0.5 | 0 | 0 | 0 | 0 | 270 | 37 | 0 | 7 | 22 | 8.5 | 0 | 118 | 1.7 | 61.6
3754 | Pt | 1 | 0 | 0 | IWI | CI | 400 | 4 | CeO2 | SiO2 | 0.95 | 0.5 | 0 | 0 | 0 | 0 | 270 | 37 | 0 | 7 | 22 | 8.5 | 0 | 235 | 1.7 | 59.9
3755 | Pt | 1 | 0 | 0 | IWI | CI | 400 | 4 | CeO2 | SiO2 | 0.95 | 0.5 | 0 | 0 | 0 | 0 | 270 | 37 | 0 | 7 | 22 | 8.5 | 0 | 299 | 1.7 | 57.4
3756 | Pt | 1 | 0 | 0 | IWI | CI | 400 | 4 | CeO2 | SiO2 | 0.95 | 0.5 | 0 | 0 | 0 | 0 | 270 | 37 | 0 | 7 | 22 | 8.5 | 0 | 364 | 1.7 | 57.6
3757 | Pt | 1 | 0 | 0 | IWI | CI | 400 | 4 | CeO2 | SiO2 | 0.95 | 0.5 | 0 | 0 | 0 | 0 | 270 | 37 | 0 | 7 | 22 | 8.5 | 0 | 481 | 1.7 | 55.7
3758 | Pt | 1 | 0 | 0 | IWI | CI | 400 | 4 | CeO2 | SiO2 | 0.95 | 0.5 | 0 | 0 | 0 | 0 | 270 | 37 | 0 | 7 | 22 | 8.5 | 0 | 540 | 1.7 | 58.4
3759 | Pt | 1 | 0 | 0 | IWI | CI | 400 | 4 | CeO2 | SiO2 | 0.95 | 0.5 | 0 | 0 | 0 | 0 | 270 | 37 | 0 | 7 | 22 | 8.5 | 0 | 599 | 1.7 | 56.9
3760 | Pt | 1 | 0 | 0 | IWI | CI | 400 | 4 | CeO2 | SiO2 | 0.95 | 0.5 | 0 | 0 | 0 | 0 | 270 | 37 | 0 | 7 | 22 | 8.5 | 0 | 701 | 1.7 | 55.6
3761 | Pt | 1 | 0 | 0 | IWI | CI | 400 | 4 | CeO2 | SiO2 | 0.95 | 0.5 | 0 | 0 | 0 | 0 | 270 | 37 | 0 | 7 | 22 | 8.5 | 0 | 802 | 1.7 | 56.4
3762 | Pt | 1 | 0 | 0 | IWI | CI | 400 | 4 | CeO2 | SiO2 | 0.95 | 0.5 | 0 | 0 | 0 | 0 | 270 | 37 | 0 | 7 | 22 | 8.5 | 0 | 898 | 1.7 | 53.4
3763 | Pt | 1 | 0 | 0 | IWI | CI | 400 | 4 | CeO2 | SiO2 | 0.95 | 0.5 | 0 | 0 | 0 | 0 | 270 | 37 | 0 | 7 | 22 | 8.5 | 0 | 1000 | 1.7 | 57.6
3764 | Pt | 1 | 0 | 0 | IWI | CI | 400 | 4 | CeO2 | SiO2 | 0.95 | 0.5 | 0 | 0 | 0 | 0 | 270 | 37 | 0 | 7 | 22 | 8.5 | 0 | 1100 | 1.7 | 56.3
3765 | Pt | 1 | 0 | 0 | IWI | CI | 400 | 4 | CeO2 | SiO2 | 0.95 | 0.5 | 0 | 0 | 0 | 0 | 270 | 37 | 0 | 7 | 22 | 8.5 | 0 | 1200 | 1.7 | 57.8
3766 | Pt | 1 | 0 | 0 | IWI | CI | 400 | 4 | CeO2 | SiO2 | 0.95 | 0.5 | 0 | 0 | 0 | 0 | 270 | 37 | 0 | 7 | 22 | 8.5 | 0 | 1300 | 1.7 | 57.8
3767 | Pt | 1 | 0 | 0 | IWI | CI | 400 | 4 | CeO2 | SiO2 | 0.95 | 0.5 | 0 | 0 | 0 | 0 | 270 | 37 | 0 | 7 | 22 | 8.5 | 0 | 1400 | 1.7 | 55.6
3768 | Pt | 1 | 0 | 0 | IWI | CI | 400 | 4 | CeO2 | SiO2 | 0.95 | 0.5 | 0 | 0 | 0 | 0 | 270 | 37 | 0 | 7 | 22 | 8.5 | 0 | 1500 | 1.7 | 54.3
3769 | Pt | 1 | 0 | 0 | IWI | CI | 400 | 4 | CeO2 | SiO2 | 0.95 | 0.5 | 0 | 0 | 0 | 0 | 270 | 37 | 0 | 7 | 22 | 8.5 | 0 | 1600 | 1.7 | 53.6
3770 | Pt | 1 | 0 | 0 | IWI | CI | 400 | 4 | CeO2 | SiO2 | 0.95 | 0.5 | 0 | 0 | 0 | 0 | 270 | 37 | 0 | 7 | 22 | 8.5 | 0 | 1700 | 1.7 | 56.8
3771 | Pt | 1 | 0 | 0 | IWI | CI | 400 | 4 | CeO2 | SiO2 | 0.95 | 0.5 | 0 | 0 | 0 | 0 | 270 | 37 | 0 | 7 | 22 | 8.5 | 0 | 1790 | 1.7 | 57.5
3772 | Pt | 1 | 0 | 0 | IWI | CI | 400 | 4 | CeO2 | SiO2 | 0.95 | 0.5 | 0 | 0 | 0 | 0 | 270 | 37 | 0 | 7 | 22 | 8.5 | 0 | 1900 | 1.7 | 54.5
3773 | Pt | 1 | 0 | 0 | IWI | CI | 400 | 4 | CeO2 | SiO2 | 0.95 | 0.5 | 0 | 0 | 0 | 0 | 270 | 37 | 0 | 7 | 22 | 8.5 | 0 | 2000 | 1.7 | 54
3774 | Pt | 1 | 0 | 0 | IWI | CI | 400 | 4 | CeO2 | SiO2 | 0.95 | 0.5 | 0 | 0 | 0 | 0 | 270 | 37 | 0 | 7 | 22 | 8.5 | 0 | 2200 | 1.7 | 53.5
3775 | Pt | 1 | 0 | 0 | IWI | CI | 400 | 4 | CeO2 | SiO2 | 0.95 | 0.5 | 0 | 0 | 0 | 0 | 270 | 37 | 0 | 7 | 22 | 8.5 | 0 | 2300 | 1.7 | 57.5
3776 | Pt | 1 | 0 | 0 | IWI | CI | 400 | 4 | CeO2 | SiO2 | 0.95 | 0.5 | 0 | 0 | 0 | 0 | 270 | 37 | 0 | 7 | 22 | 8.5 | 0 | 2400 | 1.7 | 54
3777 | Pt | 1 | 0 | 0 | IWI | CI | 400 | 4 | CeO2 | SiO2 | 0.95 | 0.5 | 0 | 0 | 0 | 0 | 270 | 37 | 0 | 7 | 22 | 8.5 | 0 | 2500 | 1.7 | 55.5
3778 | Pt | 1 | 0 | 0 | IWI | CI | 400 | 4 | CeO2 | SiO2 | 0.95 | 0.5 | 0 | 0 | 0 | 0 | 270 | 37 | 0 | 7 | 22 | 8.5 | 0 | 2700 | 1.7 | 55
3779 | Pt | 1 | 0 | 0 | IWI | 0 | 400 | 4 | CeO2 | 0 | 1 | 0 | 0 | 0 | 0 | 0 | 270 | 37 | 0 | 7 | 22 | 8.5 | 0 | 58.8 | 1.7 | 34.6
3780 | Pt | 1 | 0 | 0 | IWI | 0 | 400 | 4 | CeO2 | 0 | 1 | 0 | 0 | 0 | 0 | 0 | 270 | 37 | 0 | 7 | 22 | 8.5 | 0 | 118 | 1.7 | 32.9
3781 | Pt | 1 | 0 | 0 | IWI | 0 | 400 | 4 | CeO2 | 0 | 1 | 0 | 0 | 0 | 0 | 0 | 270 | 37 | 0 | 7 | 22 | 8.5 | 0 | 176 | 1.7 | 31.2
3782 | Pt | 1 | 0 | 0 | IWI | 0 | 400 | 4 | CeO2 | 0 | 1 | 0 | 0 | 0 | 0 | 0 | 270 | 37 | 0 | 7 | 22 | 8.5 | 0 | 235 | 1.7 | 28.9
3783 | Pt | 1 | 0 | 0 | IWI | 0 | 400 | 4 | CeO2 | 0 | 1 | 0 | 0 | 0 | 0 | 0 | 270 | 37 | 0 | 7 | 22 | 8.5 | 0 | 294 | 1.7 | 29.7
3784 | Pt | 1 | 0 | 0 | IWI | 0 | 400 | 4 | CeO2 | 0 | 1 | 0 | 0 | 0 | 0 | 0 | 270 | 37 | 0 | 7 | 22 | 8.5 | 0 | 369 | 1.7 | 28.9
3785 | Pt | 1 | 0 | 0 | IWI | 0 | 400 | 4 | CeO2 | 0 | 1 | 0 | 0 | 0 | 0 | 0 | 270 | 37 | 0 | 7 | 22 | 8.5 | 0 | 417 | 1.7 | 31.4
3786 | Pt | 1 | 0 | 0 | IWI | 0 | 400 | 4 | CeO2 | 0 | 1 | 0 | 0 | 0 | 0 | 0 | 270 | 37 | 0 | 7 | 22 | 8.5 | 0 | 476 | 1.7 | 32.1
3787 | Pt | 1 | 0 | 0 | IWI | 0 | 400 | 4 | CeO2 | 0 | 1 | 0 | 0 | 0 | 0 | 0 | 270 | 37 | 0 | 7 | 22 | 8.5 | 0 | 529 | 1.7 | 29.4
3788 | Pt | 1 | 0 | 0 | IWI | 0 | 400 | 4 | CeO2 | 0 | 1 | 0 | 0 | 0 | 0 | 0 | 270 | 37 | 0 | 7 | 22 | 8.5 | 0 | 695 | 1.7 | 30.6
3789 | Pt | 1 | 0 | 0 | IWI | 0 | 400 | 4 | CeO2 | 0 | 1 | 0 | 0 | 0 | 0 | 0 | 270 | 37 | 0 | 7 | 22 | 8.5 | 0 | 802 | 1.7 | 30.1
3790 | Pt | 1 | 0 | 0 | IWI | 0 | 400 | 4 | CeO2 | 0 | 1 | 0 | 0 | 0 | 0 | 0 | 270 | 37 | 0 | 7 | 22 | 8.5 | 0 | 898 | 1.7 | 30.1
3791 | Pt | 1 | 0 | 0 | IWI | 0 | 400 | 4 | CeO2 | 0 | 1 | 0 | 0 | 0 | 0 | 0 | 270 | 37 | 0 | 7 | 22 | 8.5 | 0 | 1000 | 1.7 | 24.2
3792 | Pt | 1 | 0 | 0 | IWI | 0 | 400 | 4 | CeO2 | 0 | 1 | 0 | 0 | 0 | 0 | 0 | 270 | 37 | 0 | 7 | 22 | 8.5 | 0 | 1100 | 1.7 | 29.9
3793 | Pt | 1 | 0 | 0 | IWI | 0 | 400 | 4 | CeO2 | 0 | 1 | 0 | 0 | 0 | 0 | 0 | 270 | 37 | 0 | 7 | 22 | 8.5 | 0 | 1200 | 1.7 | 30.3
3794 | Pt | 1 | 0 | 0 | IWI | 0 | 400 | 4 | CeO2 | 0 | 1 | 0 | 0 | 0 | 0 | 0 | 270 | 37 | 0 | 7 | 22 | 8.5 | 0 | 1300 | 1.7 | 28.6
3795 | Pt | 1 | 0 | 0 | IWI | 0 | 400 | 4 | CeO2 | 0 | 1 | 0 | 0 | 0 | 0 | 0 | 270 | 37 | 0 | 7 | 22 | 8.5 | 0 | 1400 | 1.7 | 30.1
3796 | Pt | 1 | 0 | 0 | IWI | 0 | 400 | 4 | CeO2 | 0 | 1 | 0 | 0 | 0 | 0 | 0 | 270 | 37 | 0 | 7 | 22 | 8.5 | 0 | 1500 | 1.7 | 30.1
3797 | Pt | 1 | 0 | 0 | IWI | 0 | 400 | 4 | CeO2 | 0 | 1 | 0 | 0 | 0 | 0 | 0 | 270 | 37 | 0 | 7 | 22 | 8.5 | 0 | 1600 | 1.7 | 28.1
3798 | Pt | 1 | 0 | 0 | IWI | 0 | 400 | 4 | CeO2 | 0 | 1 | 0 | 0 | 0 | 0 | 0 | 270 | 37 | 0 | 7 | 22 | 8.5 | 0 | 1700 | 1.7 | 29.1
3799 | Pt | 1 | 0 | 0 | IWI | 0 | 400 | 4 | CeO2 | 0 | 1 | 0 | 0 | 0 | 0 | 0 | 270 | 37 | 0 | 7 | 22 | 8.5 | 0 | 1800 | 1.7 | 28.1
3800 | Pt | 1 | 0 | 0 | IWI | 0 | 400 | 4 | CeO2 | 0 | 1 | 0 | 0 | 0 | 0 | 0 | 270 | 37 | 0 | 7 | 22 | 8.5 | 0 | 1900 | 1.7 | 28.3
3801 | Pt | 0.5 | 0 | 0 | IWI | 0 | 500 | 3 | CeO2 | 0 | 1 | 0 | 0 | 0 | 0 | 0 | 200 | 0 | 0 | 4.2 | 29.3 | 0 | 0 | 60 | 2.4 | 7.37
3802 | Pt | 0.5 | 0 | 0 | IWI | 0 | 500 | 3 | CeO2 | 0 | 1 | 0 | 0 | 0 | 0 | 0 | 225 | 0 | 0 | 4.2 | 29.3 | 0 | 0 | 60 | 2.4 | 18.4
3803 | Pt | 0.5 | 0 | 0 | IWI | 0 | 500 | 3 | CeO2 | 0 | 1 | 0 | 0 | 0 | 0 | 0 | 250 | 0 | 0 | 4.2 | 29.3 | 0 | 0 | 60 | 2.4 | 42.3
3804 | Pt | 0.5 | 0 | 0 | IWI | 0 | 500 | 3 | CeO2 | 0 | 1 | 0 | 0 | 0 | 0 | 0 | 275 | 0 | 0 | 4.2 | 29.3 | 0 | 0 | 60 | 2.4 | 70
3805 | Pt | 0.5 | 0 | 0 | IWI | 0 | 500 | 3 | CeO2 | 0 | 1 | 0 | 0 | 0 | 0 | 0 | 300 | 0 | 0 | 4.2 | 29.3 | 0 | 0 | 60 | 2.4 | 83.8
3806 | Pt | 0.5 | 0 | 0 | IWI | 0 | 500 | 3 | CeO2 | 0 | 1 | 0 | 0 | 0 | 0 | 0 | 330 | 0 | 0 | 4.2 | 29.3 | 0 | 0 | 60 | 2.4 | 89.2
3807 | Pt | 0.5 | 0 | 0 | IWI | 0 | 500 | 3 | TiO2 | 0 | 1 | 0 | 0 | 0 | 0 | 0 | 200 | 0 | 0 | 4.2 | 29.3 | 0 | 0 | 60 | 2.4 | 20.1
3808 | Pt | 0.5 | 0 | 0 | IWI | 0 | 500 | 3 | TiO2 | 0 | 1 | 0 | 0 | 0 | 0 | 0 | 225 | 0 | 0 | 4.2 | 29.3 | 0 | 0 | 60 | 2.4 | 42.5
3809 | Pt | 0.5 | 0 | 0 | IWI | 0 | 500 | 3 | TiO2 | 0 | 1 | 0 | 0 | 0 | 0 | 0 | 250 | 0 | 0 | 4.2 | 29.3 | 0 | 0 | 60 | 2.4 | 60.9
3810 | Pt | 0.5 | 0 | 0 | IWI | 0 | 500 | 3 | TiO2 | 0 | 1 | 0 | 0 | 0 | 0 | 0 | 275 | 0 | 0 | 4.2 | 29.3 | 0 | 0 | 60 | 2.4 | 77.6
3811 | Pt | 0.5 | 0 | 0 | IWI | 0 | 500 | 3 | TiO2 | 0 | 1 | 0 | 0 | 0 | 0 | 0 | 300 | 0 | 0 | 4.2 | 29.3 | 0 | 0 | 60 | 2.4 | 80.1
3812 | Pt | 0.5 | 0 | 0 | IWI | 0 | 500 | 3 | TiO2 | 0 | 1 | 0 | 0 | 0 | 0 | 0 | 330 | 0 | 0 | 4.2 | 29.3 | 0 | 0 | 60 | 2.4 | 71.3
3813 | Pt | 0.5 | 0 | 0 | IWI | 0 | 500 | 3 | TiO2 | CeO2 | 0.93 | 0.07 | 0 | 0 | 0 | 0 | 200 | 0 | 0 | 4.2 | 29.3 | 0 | 0 | 60 | 2.4 | 13.3
3814 | Pt | 0.5 | 0 | 0 | IWI | 0 | 500 | 3 | TiO2 | CeO2 | 0.93 | 0.07 | 0 | 0 | 0 | 0 | 225 | 0 | 0 | 4.2 | 29.3 | 0 | 0 | 60 | 2.4 | 27.8
3815 | Pt | 0.5 | 0 | 0 | IWI | 0 | 500 | 3 | TiO2 | CeO2 | 0.93 | 0.07 | 0 | 0 | 0 | 0 | 250 | 0 | 0 | 4.2 | 29.3 | 0 | 0 | 60 | 2.4 | 55.5
3816 | Pt | 0.5 | 0 | 0 | IWI | 0 | 500 | 3 | TiO2 | CeO2 | 0.93 | 0.07 | 0 | 0 | 0 | 0 | 275 | 0 | 0 | 4.2 | 29.3 | 0 | 0 | 60 | 2.4 | 74.9
3817 | Pt | 0.5 | 0 | 0 | IWI | 0 | 500 | 3 | TiO2 | CeO2 | 0.93 | 0.07 | 0 | 0 | 0 | 0 | 300 | 0 | 0 | 4.2 | 29.3 | 0 | 0 | 60 | 2.4 | 90.4
3818 | Pt | 0.5 | 0 | 0 | IWI | 0 | 500 | 3 | TiO2 | CeO2 | 0.93 | 0.07 | 0 | 0 | 0 | 0 | 330 | 0 | 0 | 4.2 | 29.3 | 0 | 0 | 60 | 2.4 | 91.9
3819 | Pt | 0.5 | 0 | 0 | IWI | 0 | 500 | 3 | CaO | 0 | 1 | 0 | 0 | 0 | 0 | 0 | 200 | 29.9 | 0 | 3 | 26.1 | 0 | 0 | 60 | 0.7 | 0
3820 | Pt | 0.5 | 0 | 0 | IWI | 0 | 400 | 4 | CaO | 0 | 1 | 0 | 0 | 0 | 0 | 0 | 225 | 29.9 | 0 | 3 | 26.1 | 0 | 0 | 60 | 0.7 | 0.608
3821 | Pt | 0.5 | 0 | 0 | IWI | 0 | 400 | 4 | CaO | 0 | 1 | 0 | 0 | 0 | 0 | 0 | 250 | 29.9 | 0 | 3 | 26.1 | 0 | 0 | 60 | 0.7 | 3.15
3822 | Pt | 0.5 | 0 | 0 | IWI | 0 | 400 | 4 | CaO | 0 | 1 | 0 | 0 | 0 | 0 | 0 | 275 | 29.9 | 0 | 3 | 26.1 | 0 | 0 | 60 | 0.7 | 8.32
3823 | Pt | 0.5 | 0 | 0 | IWI | 0 | 400 | 4 | CaO | 0 | 1 | 0 | 0 | 0 | 0 | 0 | 300 | 29.9 | 0 | 3 | 26.1 | 0 | 0 | 60 | 0.7 | 16.1
3824 | Pt | 0.5 | 0 | 0 | IWI | 0 | 400 | 4 | CeO2 | 0 | 1 | 0 | 0 | 0 | 0 | 0 | 200 | 29.9 | 0 | 3 | 26.1 | 0 | 0 | 60 | 0.7 | 2.18
3825 | Pt | 0.5 | 0 | 0 | IWI | 0 | 400 | 4 | CeO2 | 0 | 1 | 0 | 0 | 0 | 0 | 0 | 225 | 29.9 | 0 | 3 | 26.1 | 0 | 0 | 60 | 0.7 | 5.85
3826 | Pt | 0.5 | 0 | 0 | IWI | 0 | 400 | 4 | CeO2 | 0 | 1 | 0 | 0 | 0 | 0 | 0 | 250 | 29.9 | 0 | 3 | 26.1 | 0 | 0 | 60 | 0.7 | 11.8
3827 | Pt | 0.5 | 0 | 0 | IWI | 0 | 400 | 4 | CeO2 | 0 | 1 | 0 | 0 | 0 | 0 | 0 | 275 | 29.9 | 0 | 3 | 26.1 | 0 | 0 | 60 | 0.7 | 22.9
3828 | Pt | 0.5 | 0 | 0 | IWI | 0 | 400 | 4 | CeO2 | 0 | 1 | 0 | 0 | 0 | 0 | 0 | 300 | 29.9 | 0 | 3 | 26.1 | 0 | 0 | 60 | 0.7 | 42.7
3829 | Pt | 0.5 | 0 | 0 | IWI | 0 | 400 | 4 | CeO2 | CaO | 0.9 | 0.1 | 0 | 0 | 0 | 0 | 200 | 29.9 | 0 | 3 | 26.1 | 0 | 0 | 60 | 0.7 | 4.06
3830 | Pt | 0.5 | 0 | 0 | IWI | 0 | 400 | 4 | CeO2 | CaO | 0.9 | 0.1 | 0 | 0 | 0 | 0 | 225 | 29.9 | 0 | 3 | 26.1 | 0 | 0 | 60 | 0.7 | 5.85
3831 | Pt | 0.5 | 0 | 0 | IWI | 0 | 400 | 4 | CeO2 | CaO | 0.9 | 0.1 | 0 | 0 | 0 | 0 | 250 | 29.9 | 0 | 3 | 26.1 | 0 | 0 | 60 | 0.7 | 15.1
3832 | Pt | 0.5 | 0 | 0 | IWI | 0 | 400 | 4 | CeO2 | CaO | 0.9 | 0.1 | 0 | 0 | 0 | 0 | 275 | 29.9 | 0 | 3 | 26.1 | 0 | 0 | 60 | 0.7 | 27
3833 | Pt | 0.5 | 0 | 0 | IWI | 0 | 400 | 4 | CeO2 | CaO | 0.9 | 0.1 | 0 | 0 | 0 | 0 | 300 | 29.9 | 0 | 3 | 26.1 | 0 | 0 | 60 | 0.7 | 49.4
3834 | Pt | 0.5 | 0 | 0 | IWI | 0 | 400 | 4 | CeO2 | CaO | 0.75 | 0.25 | 0 | 0 | 0 | 0 | 200 | 29.9 | 0 | 3 | 26.1 | 0 | 0 | 60 | 0.7 | 4.06
3835 | Pt | 0.5 | 0 | 0 | IWI | 0 | 400 | 4 | CeO2 | CaO | 0.75 | 0.25 | 0 | 0 | 0 | 0 | 225 | 29.9 | 0 | 3 | 26.1 | 0 | 0 | 60 | 0.7 | 9.22
3836 | Pt | 0.5 | 0 | 0 | IWI | 0 | 400 | 4 | CeO2 | CaO | 0.75 | 0.25 | 0 | 0 | 0 | 0 | 250 | 29.9 | 0 | 3 | 26.1 | 0 | 0 | 60 | 0.7 | 18.9
3837 | Pt | 0.5 | 0 | 0 | IWI | 0 | 400 | 4 | CeO2 | CaO | 0.75 | 0.25 | 0 | 0 | 0 | 0 | 275 | 29.9 | 0 | 3 | 26.1 | 0 | 0 | 60 | 0.7 | 36.8
3838 | Pt | 0.5 | 0 | 0 | IWI | 0 | 400 | 4 | CeO2 | CaO | 0.75 | 0.25 | 0 | 0 | 0 | 0 | 301 | 29.9 | 0 | 3 | 26.1 | 0 | 0 | 60 | 0.7 | 65.2
3839 | Pt | 0.5 | 0 | 0 | IWI | 0 | 400 | 4 | CeO2 | CaO | 0.5 | 0.5 | 0 | 0 | 0 | 0 | 200 | 29.9 | 0 | 3 | 26.1 | 0 | 0 | 60 | 0.7 | 8.18
3840 | Pt | 0.5 | 0 | 0 | IWI | 0 | 400 | 4 | CeO2 | CaO | 0.5 | 0.5 | 0 | 0 | 0 | 0 | 225 | 29.9 | 0 | 3 | 26.1 | 0 | 0 | 60 | 0.7 | 13
3841 | Pt | 0.5 | 0 | 0 | IWI | 0 | 400 | 4 | CeO2 | CaO | 0.5 | 0.5 | 0 | 0 | 0 | 0 | 250 | 29.9 | 0 | 3 | 26.1 | 0 | 0 | 60 | 0.7 | 27.9
3842 | Pt | 0.5 | 0 | 0 | IWI | 0 | 400 | 4 | CeO2 | CaO | 0.5 | 0.5 | 0 | 0 | 0 | 0 | 275 | 29.9 | 0 | 3 | 26.1 | 0 | 0 | 60 | 0.7 | 55.1
3843 | Pt | 0.5 | 0 | 0 | IWI | 0 | 400 | 4 | CeO2 | CaO | 0.5 | 0.5 | 0 | 0 | 0 | 0 | 300 | 29.9 | 0 | 3 | 26.1 | 0 | 0 | 60 | 0.7 | 84.3
3845 | Pt | 0.5 | 0 | 0 | WI | 0 | 25 | 0 | TiO2 | 0 | 1 | 0 | 0 | 0 | 0 | 0 | 174 | 0 | 0 | 3 | 10 | 0 | 0 | 60 | 0.5 | 2.36
3846 | Pt | 0.5 | 0 | 0 | WI | 0 | 25 | 0 | TiO2 | 0 | 1 | 0 | 0 | 0 | 0 | 0 | 211 | 0 | 0 | 3 | 10 | 0 | 0 | 60 | 0.5 | 10.2
3850 | Pt | 0.5 | 0 | 0 | WI | 0 | 25 | 0 | TiO2 | 0 | 1 | 0 | 0 | 0 | 0 | 0 | 304 | 0 | 0 | 3 | 10 | 0 | 0 | 60 | 0.5 | 46.5
3851 | Pt | 0.5 | 0 | 0 | WI | 0 | 25 | 0 | TiO2 | 0 | 1 | 0 | 0 | 0 | 0 | 0 | 327 | 0 | 0 | 3 | 10 | 0 | 0 | 60 | 0.5 | 61.7
3852 | Pt | 0.5 | 0 | 0 | WI | 0 | 25 | 0 | TiO2 | 0 | 1 | 0 | 0 | 0 | 0 | 0 | 354 | 0 | 0 | 3 | 10 | 0 | 0 | 60 | 0.5 | 81.4
3853 | Pt | 0.5 | 0 | 0 | WI | 0 | 25 | 0 | TiO2 | 0 | 1 | 0 | 0 | 0 | 0 | 0 | 385 | 0 | 0 | 3 | 10 | 0 | 0 | 60 | 0.5 | 94.8
3854 | Pt | 0.5 | 0 | 0 | WI | 0 | 25 | 0 | TiO2 | 0 | 1 | 0 | 0 | 0 | 0 | 0 | 449 | 0 | 0 | 3 | 10 | 0 | 0 | 60 | 0.5 | 95.8
3856 | Pt | 0.5 | 0 | 0 | WI | 0 | 25 | 0 | TiO2 | 0 | 1 | 0 | Mg | 1.2 | 0 | 0 | 189 | 0 | 0 | 3 | 10 | 0 | 0 | 60 | 0.5 | 2.89
3857 | Pt | 0.5 | 0 | 0 | WI | 0 | 25 | 0 | TiO2 | 0 | 1 | 0 | Mg | 1.2 | 0 | 0 | 202 | 0 | 0 | 3 | 10 | 0 | 0 | 60 | 0.5 | 4.46
3858 | Pt | 0.5 | 0 | 0 | WI | 0 | 25 | 0 | TiO2 | 0 | 1 | 0 | Mg | 1.2 | 0 | 0 | 211 | 0 | 0 | 3 | 10 | 0 | 0 | 60 | 0.5 | 6.04
3859 | Pt | 0.5 | 0 | 0 | WI | 0 | 25 | 0 | TiO2 | 0 | 1 | 0 | Mg | 1.2 | 0 | 0 | 223 | 0 | 0 | 3 | 10 | 0 | 0 | 60 | 0.5 | 9.19
3860 | Pt | 0.5 | 0 | 0 | WI | 0 | 25 | 0 | TiO2 | 0 | 1 | 0 | Mg | 1.2 | 0 | 0 | 234 | 0 | 0 | 3 | 10 | 0 | 0 | 60 | 0.5 | 11.3
3861 | Pt | 0.5 | 0 | 0 | WI | 0 | 25 | 0 | TiO2 | 0 | 1 | 0 | Mg | 1.2 | 0 | 0 | 243 | 0 | 0 | 3 | 10 | 0 | 0 | 60 | 0.5 | 15
3862 | Pt | 0.5 | 0 | 0 | WI | 0 | 25 | 0 | TiO2 | 0 | 1 | 0 | Mg | 1.2 | 0 | 0 | 253 | 0 | 0 | 3 | 10 | 0 | 0 | 60 | 0.5 | 18.1
3863 | Pt | 0.5 | 0 | 0 | WI | 0 | 25 | 0 | TiO2 | 0 | 1 | 0 | Mg | 1.2 | 0 | 0 | 263 | 0 | 0 | 3 | 10 | 0 | 0 | 60 | 0.5 | 24.4
3864 | Pt | 0.5 | 0 | 0 | WI | 0 | 25 | 0 | TiO2 | 0 | 1 | 0 | Mg | 1.2 | 0 | 0 | 273 | 0 | 0 | 3 | 10 | 0 | 0 | 60 | 0.5 | 26.5
3865 | Pt | 0.5 | 0 | 0 | WI | 0 | 25 | 0 | TiO2 | 0 | 1 | 0 | Mg | 1.2 | 0 | 0 | 295 | 0 | 0 | 3 | 10 | 0 | 0 | 60 | 0.5 | 39.6
3866 | Pt | 0.5 | 0 | 0 | WI | 0 | 25 | 0 | TiO2 | 0 | 1 | 0 | Mg | 1.2 | 0 | 0 | 308 | 0 | 0 | 3 | 10 | 0 | 0 | 60 | 0.5 | 48.3
3867 | Pt | 0.5 | 0 | 0 | WI | 0 | 25 | 0 | TiO2 | 0 | 1 | 0 | Mg | 1.2 | 0 | 0 | 328 | 0 | 0 | 3 | 10 | 0 | 0 | 60 | 0.5 | 64.8
3868 | Pt | 0.5 | 0 | 0 | WI | 0 | 25 | 0 | TiO2 | 0 | 1 | 0 | Mg | 1.2 | 0 | 0 | 341 | 0 | 0 | 3 | 10 | 0 | 0 | 60 | 0.5 | 73.5
3869 | Pt | 0.5 | 0 | 0 | WI | 0 | 25 | 0 | TiO2 | 0 | 1 | 0 | Mg | 1.2 | 0 | 0 | 356 | 0 | 0 | 3 | 10 | 0 | 0 | 60 | 0.5 | 89.5
3870 | Pt | 0.5 | 0 | 0 | WI | 0 | 25 | 0 | TiO2 | 0 | 1 | 0 | Mg | 1.2 | 0 | 0 | 370 | 0 | 0 | 3 | 10 | 0 | 0 | 60 | 0.5 | 95.3
3871 | Pt | 0.5 | 0 | 0 | WI | 0 | 25 | 0 | TiO2 | 0 | 1 | 0 | Mg | 1.2 | 0 | 0 | 383 | 0 | 0 | 3 | 10 | 0 | 0 | 60 | 0.5 | 96.3
3872 | Pt | 0.5 | 0 | 0 | WI | 0 | 25 | 0 | TiO2 | 0 | 1 | 0 | Mg | 1.2 | 0 | 0 | 412 | 0 | 0 | 3 | 10 | 0 | 0 | 60 | 0.5 | 96.3
3874 | Pt | 0.5 | 0 | 0 | WI | 0 | 25 | 0 | TiO2 | 0 | 1 | 0 | Ca | 1.4 | 0 | 0 | 188 | 0 | 0 | 3 | 10 | 0 | 0 | 60 | 0.5 | 6.04
3875 | Pt | 0.5 | 0 | 0 | WI | 0 | 25 | 0 | TiO2 | 0 | 1 | 0 | Ca | 1.4 | 0 | 0 | 209 | 0 | 0 | 3 | 10 | 0 | 0 | 60 | 0.5 | 13.9
3876 | Pt | 0.5 | 0 | 0 | WI | 0 | 25 | 0 | TiO2 | 0 | 1 | 0 | Ca | 1.4 | 0 | 0 | 232 | 0 | 0 | 3 | 10 | 0 | 0 | 60 | 0.5 | 29.1
3878 | Pt | 0.5 | 0 | 0 | WI | 0 | 25 | 0 | TiO2 | 0 | 1 | 0 | Ca | 1.4 | 0 | 0 | 282 | 0 | 0 | 3 | 10 | 0 | 0 | 60 | 0.5 | 69.6
3879 | Pt | 0.5 | 0 | 0 | WI | 0 | 25 | 0 | TiO2 | 0 | 1 | 0 | Ca | 1.4 | 0 | 0 | 307 | 0 | 0 | 3 | 10 | 0 | 0 | 60 | 0.5 | 94
3880 | Pt | 0.5 | 0 | 0 | WI | 0 | 25 | 0 | TiO2 | 0 | 1 | 0 | Ca | 1.4 | 0 | 0 | 347 | 0 | 0 | 3 | 10 | 0 | 0 | 60 | 0.5 | 96.3
3881 | Pt | 0.5 | 0 | 0 | WI | 0 | 25 | 0 | TiO2 | 0 | 1 | 0 | Ca | 1.4 | 0 | 0 | 375 | 0 | 0 | 3 | 10 | 0 | 0 | 60 | 0.5 | 97.4
3882 | Pt | 0.5 | 0 | 0 | WI | 0 | 25 | 0 | TiO2 | 0 | 1 | 0 | Sr | 1.7 | 0 | 0 | 180 | 0 | 0 | 3 | 10 | 0 | 0 | 60 | 0.5 | 3.67
3883 | Pt | 0.5 | 0 | 0 | WI | 0 | 25 | 0 | TiO2 | 0 | 1 | 0 | Sr | 1.7 | 0 | 0 | 193 | 0 | 0 | 3 | 10 | 0 | 0 | 60 | 0.5 | 6.56
3884 | Pt | 0.5 | 0 | 0 | WI | 0 | 25 | 0 | TiO2 | 0 | 1 | 0 | Sr | 1.7 | 0 | 0 | 199 | 0 | 0 | 3 | 10 | 0 | 0 | 60 | 0.5 | 7.61
3885 | Pt | 0.5 | 0 | 0 | WI | 0 | 25 | 0 | TiO2 | 0 | 1 | 0 | Sr | 1.7 | 0 | 0 | 203 | 0 | 0 | 3 | 10 | 0 | 0 | 60 | 0.5 | 9.97
3886 | Pt | 0.5 | 0 | 0 | WI | 0 | 25 | 0 | TiO2 | 0 | 1 | 0 | Sr | 1.7 | 0 | 0 | 211 | 0 | 0 | 3 | 10 | 0 | 0 | 60 | 0.5 | 13.6
3887 | Pt | 0.5 | 0 | 0 | WI | 0 | 25 | 0 | TiO2 | 0 | 1 | 0 | Sr | 1.7 | 0 | 0 | 218 | 0 | 0 | 3 | 10 | 0 | 0 | 60 | 0.5 | 16
3888 | Pt | 0.5 | 0 | 0 | WI | 0 | 25 | 0 | TiO2 | 0 | 1 | 0 | Sr | 1.7 | 0 | 0 | 225 | 0 | 0 | 3 | 10 | 0 | 0 | 60 | 0.5 | 18.6
3889 | Pt | 0.5 | 0 | 0 | WI | 0 | 25 | 0 | TiO2 | 0 | 1 | 0 | Sr | 1.7 | 0 | 0 | 233 | 0 | 0 | 3 | 10 | 0 | 0 | 60 | 0.5 | 27.3
3890 | Pt | 0.5 | 0 | 0 | WI | 0 | 25 | 0 | TiO2 | 0 | 1 | 0 | Sr | 1.7 | 0 | 0 | 253 | 0 | 0 | 3 | 10 | 0 | 0 | 60 | 0.5 | 37.3
3891 | Pt | 0.5 | 0 | 0 | WI | 0 | 25 | 0 | TiO2 | 0 | 1 | 0 | Sr | 1.7 | 0 | 0 | 261 | 0 | 0 | 3 | 10 | 0 | 0 | 60 | 0.5 | 48.8
3892 | Pt | 0.5 | 0 | 0 | WI | 0 | 25 | 0 | TiO2 | 0 | 1 | 0 | Sr | 1.7 | 0 | 0 | 274 | 0 | 0 | 3 | 10 | 0 | 0 | 60 | 0.5 | 60.9
3893 | Pt | 0.5 | 0 | 0 | WI | 0 | 25 | 0 | TiO2 | 0 | 1 | 0 | Sr | 1.7 | 0 | 0 | 286 | 0 | 0 | 3 | 10 | 0 | 0 | 60 | 0.5 | 73.2
3894 | Pt | 0.5 | 0 | 0 | WI | 0 | 25 | 0 | TiO2 | 0 | 1 | 0 | Sr | 1.7 | 0 | 0 | 305 | 0 | 0 | 3 | 10 | 0 | 0 | 60 | 0.5 | 84.5
3895 | Pt | 0.5 | 0 | 0 | WI | 0 | 25 | 0 | TiO2 | 0 | 1 | 0 | Sr | 1.7 | 0 | 0 | 309 | 0 | 0 | 3 | 10 | 0 | 0 | 60 | 0.5 | 87.9
3896 | Pt | 0.5 | 0 | 0 | WI | 0 | 25 | 0 | TiO2 | 0 | 1 | 0 | Sr | 1.7 | 0 | 0 | 318 | 0 | 0 | 3 | 10 | 0 | 0 | 60 | 0.5 | 90.6
3897 | Pt | 0.5 | 0 | 0 | WI | 0 | 25 | 0 | TiO2 | 0 | 1 | 0 | Sr | 1.7 | 0 | 0 | 327 | 0 | 0 | 3 | 10 | 0 | 0 | 60 | 0.5 | 98.2
3898 | Pt | 0.5 | 0 | 0 | WI | 0 | 25 | 0 | TiO2 | 0 | 1 | 0 | Sr | 1.7 | 0 | 0 | 350 | 0 | 0 | 3 | 10 | 0 | 0 | 60 | 0.5 | 97.6
3899 | Pt | 0.5 | 0 | 0 | WI | 0 | 25 | 0 | TiO2 | 0 | 1 | 0 | Sr | 1.7 | 0 | 0 | 362 | 0 | 0 | 3 | 10 | 0 | 0 | 60 | 0.5 | 97.6
3900 | Pt | 0.5 | 0 | 0 | WI | 0 | 25 | 0 | TiO2 | 0 | 1 | 0 | Sr | 1.7 | 0 | 0 | 409 | 0 | 0 | 3 | 10 | 0 | 0 | 60 | 0.5 | 96.3
3901 | Pt | 0.5 | 0 | 0 | WI | 0 | 25 | 0 | TiO2 | 0 | 1 | 0 | Sr | 1.7 | 0 | 0 | 453 | 0 | 0 | 3 | 10 | 0 | 0 | 60 | 0.5 | 94.8
3902 | Pt | 0.5 | 0 | 0 | WI | 0 | 25 | 0 | TiO2 | 0 | 1 | 0 | 0 | 0 | 0 | 0 | 192 | 0 | 0 | 3 | 10 | 0 | 0 | 60 | 0.5 | 5.25
3903 | Pt | 0.5 | 0 | 0 | WI | 0 | 25 | 0 | TiO2 | 0 | 1 | 0 | 0 | 0 | 0 | 0 | 210 | 0 | 0 | 3 | 10 | 0 | 0 | 60 | 0.5 | 10.8
3904 | Pt | 0.5 | 0 | 0 | WI | 0 | 25 | 0 | TiO2 | 0 | 1 | 0 | 0 | 0 | 0 | 0 | 219 | 0 | 0 | 3 | 10 | 0 | 0 | 60 | 0.5 | 15
3905 | Pt | 0.5 | 0 | 0 | WI | 0 | 25 | 0 | TiO2 | 0 | 1 | 0 | 0 | 0 | 0 | 0 | 230 | 0 | 0 | 3 | 10 | 0 | 0 | 60 | 0.5 | 20.2
3906 | Pt | 0.5 | 0 | 0 | WI | 0 | 25 | 0 | TiO2 | 0 | 1 | 0 | 0 | 0 | 0 | 0 | 240 | 0 | 0 | 3 | 10 | 0 | 0 | 60 | 0.5 | 24.4
3907 | Pt | 0.5 | 0 | 0 | WI | 0 | 25 | 0 | TiO2 | 0 | 1 | 0 | 0 | 0 | 0 | 0 | 250 | 0 | 0 | 3 | 10 | 0 | 0 | 60 | 0.5 | 32.3
3909 | Pt | 0.5 | 0 | 0 | WI | 0 | 25 | 0 | TiO2 | 0 | 1 | 0 | 0 | 0 | 0 | 0 | 292 | 0 | 0 | 3 | 10 | 0 | 0 | 60 | 0.5 | 62.2
3910 | Pt | 0.5 | 0 | 0 | WI | 0 | 25 | 0 | TiO2 | 0 | 1 | 0 | 0 | 0 | 0 | 0 | 301 | 0 | 0 | 3 | 10 | 0 | 0 | 60 | 0.5 | 69.6
3911 | Pt | 0.5 | 0 | 0 | WI | 0 | 25 | 0 | TiO2 | 0 | 1 | 0 | 0 | 0 | 0 | 0 | 312 | 0 | 0 | 3 | 10 | 0 | 0 | 60 | 0.5 | 80.3
3912 | Pt | 0.5 | 0 | 0 | WI | 0 | 25 | 0 | TiO2 | 0 | 1 | 0 | 0 | 0 | 0 | 0 | 324 | 0 | 0 | 3 | 10 | 0 | 0 | 60 | 0.5 | 86.4
3914 | Pt | 0.5 | 0 | 0 | WI | 0 | 25 | 0 | TiO2 | 0 | 1 | 0 | 0 | 0 | 0 | 0 | 343 | 0 | 0 | 3 | 10 | 0 | 0 | 60 | 0.5 | 96.3
3915 | Pt | 0.5 | 0 | 0 | WI | 0 | 25 | 0 | TiO2 | 0 | 1 | 0 | 0 | 0 | 0 | 0 | 412 | 0 | 0 | 3 | 10 | 0 | 0 | 60 | 0.5 | 96.9
3916 | Pt | 0.5 | 0 | 0 | WI | 0 | 25 | 0 | TiO2 | 0 | 1 | 0 | Ca | 0.1 | 0 | 0 | 173 | 0 | 0 | 3 | 10 | 0 | 0 | 60 | 0.5 | 3.46
3917 | Pt | 0.5 | 0 | 0 | WI | 0 | 25 | 0 | TiO2 | 0 | 1 | 0 | Ca | 0.1 | 0 | 0 | 197 | 0 | 0 | 3 | 10 | 0 | 0 | 60 | 0.5 | 6.67
3918 | Pt | 0.5 | 0 | 0 | WI | 0 | 25 | 0 | TiO2 | 0 | 1 | 0 | Ca | 0.1 | 0 | 0 | 207 | 0 | 0 | 3 | 10 | 0 | 0 | 60 | 0.5 | 11.6
3919 | Pt | 0.5 | 0 | 0 | WI | 0 | 25 | 0 | TiO2 | 0 | 1 | 0 | Ca | 0.1 | 0 | 0 | 227 | 0 | 0 | 3 | 10 | 0 | 0 | 60 | 0.5 | 21
3920 | Pt | 0.5 | 0 | 0 | WI | 0 | 25 | 0 | TiO2 | 0 | 1 | 0 | Ca | 0.1 | 0 | 0 | 249 | 0 | 0 | 3 | 10 | 0 | 0 | 60 | 0.5 | 28.1
3921 | Pt | 0.5 | 0 | 0 | WI | 0 | 25 | 0 | TiO2 | 0 | 1 | 0 | Ca | 0.1 | 0 | 0 | 262 | 0 | 0 | 3 | 10 | 0 | 0 | 60 | 0.5 | 38.8
3922 | Pt | 0.5 | 0 | 0 | WI | 0 | 25 | 0 | TiO2 | 0 | 1 | 0 | Ca | 0.1 | 0 | 0 | 278 | 0 | 0 | 3 | 10 | 0 | 0 | 60 | 0.5 | 42.2
3923 | Pt | 0.5 | 0 | 0 | WI | 0 | 25 | 0 | TiO2 | 0 | 1 | 0 | Ca | 0.1 | 0 | 0 | 309 | 0 | 0 | 3 | 10 | 0 | 0 | 60 | 0.5 | 63.2
3924 | Pt | 0.5 | 0 | 0 | WI | 0 | 25 | 0 | TiO2 | 0 | 1 | 0 | Ca | 0.1 | 0 | 0 | 324 | 0 | 0 | 3 | 10 | 0 | 0 | 60 | 0.5 | 81.2
3925 | Pt | 0.5 | 0 | 0 | WI | 0 | 25 | 0 | TiO2 | 0 | 1 | 0 | Ca | 0.1 | 0 | 0 | 340 | 0 | 0 | 3 | 10 | 0 | 0 | 60 | 0.5 | 84.4
3926 | Pt | 0.5 | 0 | 0 | WI | 0 | 25 | 0 | TiO2 | 0 | 1 | 0 | Ca | 0.1 | 0 | 0 | 405 | 0 | 0 | 3 | 10 | 0 | 0 | 60 | 0.5 | 97.5
3927 | Pt | 0.5 | 0 | 0 | WI | 0 | 25 | 0 | TiO2 | 0 | 1 | 0 | Ca | 0.3 | 0 | 0 | 187 | 0 | 0 | 3 | 10 | 0 | 0 | 60 | 0.5 | 5.93
3928 | Pt | 0.5 | 0 | 0 | WI | 0 | 25 | 0 | TiO2 | 0 | 1 | 0 | Ca | 0.3 | 0 | 0 | 204 | 0 | 0 | 3 | 10 | 0 | 0 | 60 | 0.5 | 9.88
3929 | Pt | 0.5 | 0 | 0 | WI | 0 | 25 | 0 | TiO2 | 0 | 1 | 0 | Ca | 0.3 | 0 | 0 | 214 | 0 | 0 | 3 | 10 | 0 | 0 | 60 | 0.5 | 14.6
3930 | Pt | 0.5 | 0 | 0 | WI | 0 | 25 | 0 | TiO2 | 0 | 1 | 0 | Ca | 0.3 | 0 | 0 | 223 | 0 | 0 | 3 | 10 | 0 | 0 | 60 | 0.5 | 18.8
3931 | Pt | 0.5 | 0 | 0 | WI | 0 | 25 | 0 | TiO2 | 0 | 1 | 0 | Ca | 0.3 | 0 | 0 | 233 | 0 | 0 | 3 | 10 | 0 | 0 | 60 | 0.5 | 22
3932 | Pt | 0.5 | 0 | 0 | WI | 0 | 25 | 0 | TiO2 | 0 | 1 | 0 | Ca | 0.3 | 0 | 0 | 243 | 0 | 0 | 3 | 10 | 0 | 0 | 60 | 0.5 | 33.3
3933 | Pt | 0.5 | 0 | 0 | WI | 0 | 25 | 0 | TiO2 | 0 | 1 | 0 | Ca | 0.3 | 0 | 0 | 268 | 0 | 0 | 3 | 10 | 0 | 0 | 60 | 0.5 | 52.3
3934 | Pt | 0.5 | 0 | 0 | WI | 0 | 25 | 0 | TiO2 | 0 | 1 | 0 | Ca | 0.3 | 0 | 0 | 292 | 0 | 0 | 3 | 10 | 0 | 0 | 60 | 0.5 | 69.1
3935 | Pt | 0.5 | 0 | 0 | WI | 0 | 25 | 0 | TiO2 | 0 | 1 | 0 | Ca | 0.3 | 0 | 0 | 305 | 0 | 0 | 3 | 10 | 0 | 0 | 60 | 0.5 | 77.5
3936 | Pt | 0.5 | 0 | 0 | WI | 0 | 25 | 0 | TiO2 | 0 | 1 | 0 | Ca | 0.3 | 0 | 0 | 312 | 0 | 0 | 3 | 10 | 0 | 0 | 60 | 0.5 | 91.6
3937 | Pt | 0.5 | 0 | 0 | WI | 0 | 25 | 0 | TiO2 | 0 | 1 | 0 | Ca | 0.3 | 0 | 0 | 333 | 0 | 0 | 3 | 10 | 0 | 0 | 60 | 0.5 | 98.3
3938 | Pt | 0.5 | 0 | 0 | WI | 0 | 25 | 0 | TiO2 | 0 | 1 | 0 | Ca | 0.3 | 0 | 0 | 360 | 0 | 0 | 3 | 10 | 0 | 0 | 60 | 0.5 | 97.3
3939 | Pt | 0.5 | 0 | 0 | WI | 0 | 25 | 0 | TiO2 | 0 | 1 | 0 | Ca | 0.3 | 0 | 0 | 388 | 0 | 0 | 3 | 10 | 0 | 0 | 60 | 0.5 | 97.3
3940 | Pt | 0.5 | 0 | 0 | WI | 0 | 25 | 0 | TiO2 | 0 | 1 | 0 | Ca | 0.3 | 0 | 0 | 425 | 0 | 0 | 3 | 10 | 0 | 0 | 60 | 0.5 | 95.1
3941 | Pt | 0.5 | 0 | 0 | WI | 0 | 25 | 0 | TiO2 | 0 | 1 | 0 | Ca | 0.7 | 0 | 0 | 178 | 0 | 0 | 3 | 10 | 0 | 0 | 60 | 0.5 | 3.95
3942 | Pt | 0.5 | 0 | 0 | WI | 0 | 25 | 0 | TiO2 | 0 | 1 | 0 | Ca | 0.7 | 0 | 0 | 197 | 0 | 0 | 3 | 10 | 0 | 0 | 60 | 0.5 | 9.38
3943 | Pt | 0.5 | 0 | 0 | WI | 0 | 25 | 0 | TiO2 | 0 | 1 | 0 | Ca | 0.7 | 0 | 0 | 229 | 0 | 0 | 3 | 10 | 0 | 0 | 60 | 0.5 | 25.4
3944 | Pt | 0.5 | 0 | 0 | WI | 0 | 25 | 0 | TiO2 | 0 | 1 | 0 | Ca | 0.7 | 0 | 0 | 238 | 0 | 0 | 3 | 10 | 0 | 0 | 60 | 0.5 | 36.3
3945 | Pt | 0.5 | 0 | 0 | WI | 0 | 25 | 0 | TiO2 | 0 | 1 | 0 | Ca | 0.7 | 0 | 0 | 266 | 0 | 0 | 3 | 10 | 0 | 0 | 60 | 0.5 | 63.7
3946 | Pt | 0.5 | 0 | 0 | WI | 0 | 25 | 0 | TiO2 | 0 | 1 | 0 | Ca | 0.7 | 0 | 0 | 279 | 0 | 0 | 3 | 10 | 0 | 0 | 60 | 0.5 | 81
3947 | Pt | 0.5 | 0 | 0 | WI | 0 | 25 | 0 | TiO2 | 0 | 1 | 0 | Ca | 0.7 | 0 | 0 | 301 | 0 | 0 | 3 | 10 | 0 | 0 | 60 | 0.5 | 95.1
3948 | Pt | 0.5 | 0 | 0 | WI | 0 | 25 | 0 | TiO2 | 0 | 1 | 0 | Ca | 0.7 | 0 | 0 | 309 | 0 | 0 | 3 | 10 | 0 | 0 | 60 | 0.5 | 96.5
3949 | Pt | 0.5 | 0 | 0 | WI | 0 | 25 | 0 | TiO2 | 0 | 1 | 0 | Ca | 0.7 | 0 | 0 | 367 | 0 | 0 | 3 | 10 | 0 | 0 | 60 | 0.5 | 95.8
3950 | Pt | 0.5 | 0 | 0 | WI | 0 | 25 | 0 | TiO2 | 0 | 1 | 0 | Ca | 0.7 | 0 | 0 | 399 | 0 | 0 | 3 | 10 | 0 | 0 | 60 | 0.5 | 96.3
3951 | Pt | 0.5 | 0 | 0 | WI | 0 | 25 | 0 | TiO2 | 0 | 1 | 0 | Ca | 0.7 | 0 | 0 | 429 | 0 | 0 | 3 | 10 | 0 | 0 | 60 | 0.5 | 94.6
3953 | Pt | 0.5 | 0 | 0 | WI | 0 | 25 | 0 | TiO2 | 0 | 1 | 0 | Ca | 1.4 | 0 | 0 | 180 | 0 | 0 | 3 | 10 | 0 | 0 | 60 | 0.5 | 3.46
3954 | Pt | 0.5 | 0 | 0 | WI | 0 | 25 | 0 | TiO2 | 0 | 1 | 0 | Ca | 1.4 | 0 | 0 | 198 | 0 | 0 | 3 | 10 | 0 | 0 | 60 | 0.5 | 8.4
3955 | Pt | 0.5 | 0 | 0 | WI | 0 | 25 | 0 | TiO2 | 0 | 1 | 0 | Ca | 1.4 | 0 | 0 | 208 | 0 | 0 | 3 | 10 | 0 | 0 | 60 | 0.5 | 13.8
3956 | Pt | 0.5 | 0 | 0 | WI | 0 | 25 | 0 | TiO2 | 0 | 1 | 0 | Ca | 1.4 | 0 | 0 | 221 | 0 | 0 | 3 | 10 | 0 | 0 | 60 | 0.5 | 20
3957 | Pt | 0.5 | 0 | 0 | WI | 0 | 25 | 0 | TiO2 | 0 | 1 | 0 | Ca | 1.4 | 0 | 0 | 231 | 0 | 0 | 3 | 10 | 0 | 0 | 60 | 0.5 | 28.9
3958 | Pt | 0.5 | 0 | 0 | WI | 0 | 25 | 0 | TiO2 | 0 | 1 | 0 | Ca | 1.4 | 0 | 0 | 244 | 0 | 0 | 3 | 10 | 0 | 0 | 60 | 0.5 | 43.5
3960 | Pt | 0.5 | 0 | 0 | WI | 0 | 25 | 0 | TiO2 | 0 | 1 | 0 | Ca | 1.4 | 0 | 0 | 271 | 0 | 0 | 3 | 10 | 0 | 0 | 60 | 0.5 | 69.6
3961 | Pt | 0.5 | 0 | 0 | WI | 0 | 25 | 0 | TiO2 | 0 | 1 | 0 | Ca | 1.4 | 0 | 0 | 295 | 0 | 0 | 3 | 10 | 0 | 0 | 60 | 0.5 | 87.9
3962 | Pt | 0.5 | 0 | 0 | WI | 0 | 25 | 0 | TiO2 | 0 | 1 | 0 | Ca | 1.4 | 0 | 0 | 306 | 0 | 0 | 3 | 10 | 0 | 0 | 60 | 0.5 | 93.8
3963 | Pt | 0.5 | 0 | 0 | WI | 0 | 25 | 0 | TiO2 | 0 | 1 | 0 | Ca | 1.4 | 0 | 0 | 314 | 0 | 0 | 3 | 10 | 0 | 0 | 60 | 0.5 | 98.8
3964 | Pt | 0.5 | 0 | 0 | WI | 0 | 25 | 0 | TiO2 | 0 | 1 | 0 | Ca | 1.4 | 0 | 0 | 327 | 0 | 0 | 3 | 10 | 0 | 0 | 60 | 0.5 | 97
3965 | Pt | 0.5 | 0 | 0 | WI | 0 | 25 | 0 | TiO2 | 0 | 1 | 0 | Ca | 1.4 | 0 | 0 | 346 | 0 | 0 | 3 | 10 | 0 | 0 | 60 | 0.5 | 96.5
3966 | Pt | 0.5 | 0 | 0 | WI | 0 | 25 | 0 | TiO2 | 0 | 1 | 0 | Ca | 1.4 | 0 | 0 | 412 | 0 | 0 | 3 | 10 | 0 | 0 | 60 | 0.5 | 96.5
3967 | Pt | 0.5 | 0 | 0 | WI | 0 | 25 | 0 | TiO2 | 0 | 1 | 0 | Ca | 2.85 | 0 | 0 | 178 | 0 | 0 | 3 | 10 | 0 | 0 | 60 | 0.5 | 2.96
3968 | Pt | 0.5 | 0 | 0 | WI | 0 | 25 | 0 | TiO2 | 0 | 1 | 0 | Ca | 2.85 | 0 | 0 | 189 | 0 | 0 | 3 | 10 | 0 | 0 | 60 | 0.5 | 4.2
3969 | Pt | 0.5 | 0 | 0 | WI | 0 | 25 | 0 | TiO2 | 0 | 1 | 0 | Ca | 2.85 | 0 | 0 | 199 | 0 | 0 | 3 | 10 | 0 | 0 | 60 | 0.5 | 6.67
3970 | Pt | 0.5 | 0 | 0 | WI | 0 | 25 | 0 | TiO2 | 0 | 1 | 0 | Ca | 2.85 | 0 | 0 | 219 | 0 | 0 | 3 | 10 | 0 | 0 | 60 | 0.5 | 13.6
3971 | Pt | 0.5 | 0 | 0 | WI | 0 | 25 | 0 | TiO2 | 0 | 1 | 0 | Ca | 2.85 | 0 | 0 | 238 | 0 | 0 | 3 | 10 | 0 | 0 | 60 | 0.5 | 22.7
3972 | Pt | 0.5 | 0 | 0 | WI | 0 | 25 | 0 | TiO2 | 0 | 1 | 0 | Ca | 2.85 | 0 | 0 | 249 | 0 | 0 | 3 | 10 | 0 | 0 | 60 | 0.5 | 34.3
3973 | Pt | 0.5 | 0 | 0 | WI | 0 | 25 | 0 | TiO2 | 0 | 1 | 0 | Ca | 2.85 | 0 | 0 | 259 | 0 | 0 | 3 | 10 | 0 | 0 | 60 | 0.5 | 42.2
3974 | Pt | 0.5 | 0 | 0 | WI | 0 | 25 | 0 | TiO2 | 0 | 1 | 0 | Ca | 2.85 | 0 | 0 | 279 | 0 | 0 | 3 | 10 | 0 | 0 | 60 | 0.5 | 60
3975 | Pt | 0.5 | 0 | 0 | WI | 0 | 25 | 0 | TiO2 | 0 | 1 | 0 | Ca | 2.85 | 0 | 0 | 305 | 0 | 0 | 3 | 10 | 0 | 0 | 60 | 0.5 | 88.6
3976 | Pt | 0.5 | 0 | 0 | WI | 0 | 25 | 0 | TiO2 | 0 | 1 | 0 | Ca | 2.85 | 0 | 0 | 324 | 0 | 0 | 3 | 10 | 0 | 0 | 60 | 0.5 | 97.8
3977 | Pt | 0.5 | 0 | 0 | WI | 0 | 25 | 0 | TiO2 | 0 | 1 | 0 | Ca | 2.85 | 0 | 0 | 343 | 0 | 0 | 3 | 10 | 0 | 0 | 60 | 0.5 | 98.5
3978 | Pt | 0.5 | 0 | 0 | WI | 0 | 25 | 0 | TiO2 | 0 | 1 | 0 | Ca | 2.85 | 0 | 0 | 371 | 0 | 0 | 3 | 10 | 0 | 0 | 60 | 0.5 | 98
3979 | Pt | 0.5 | 0 | 0 | WI | 0 | 25 | 0 | TiO2 | 0 | 1 | 0 | Ca | 2.85 | 0 | 0 | 410 | 0 | 0 | 3 | 10 | 0 | 0 | 60 | 0.5 | 96.8
3980 | Pt | 1 | 0 | 0 | IWI | 0 | 350 | 4 | HfO2 | 0 | 1 | 0 | 0 | 0 | 0 | 0 | 200 | 29.85 | 0 | 2.99 | 26.12 | 0 | 0 | 60 | 0.7 | 0.295
3981 | Pt | 1 | 0 | 0 | IWI | 0 | 350 | 4 | HfO2 | 0 | 1 | 0 | 0 | 0 | 0 | 0 | 223 | 29.85 | 0 | 2.99 | 26.12 | 0 | 0 | 60 | 0.7 | 2.2
3982 | Pt | 1 | 0 | 0 | IWI | 0 | 350 | 4 | HfO2 | 0 | 1 | 0 | 0 | 0 | 0 | 0 | 250 | 29.85 | 0 | 2.99 | 26.12 | 0 | 0 | 60 | 0.7 | 5.06
3983 | Pt | 1 | 0 | 0 | IWI | 0 | 350 | 4 | HfO2 | 0 | 1 | 0 | 0 | 0 | 0 | 0 | 274 | 29.85 | 0 | 2.99 | 26.12 | 0 | 0 | 60 | 0.7 | 7.93
3984 | Pt | 1 | 0 | 0 | IWI | 0 | 350 | 4 | HfO2 | 0 | 1 | 0 | 0 | 0 | 0 | 0 | 300 | 29.85 | 0 | 2.99 | 26.12 | 0 | 0 | 60 | 0.7 | 23.3
3985 | Pt | 1 | 0 | 0 | IWI | 0 | 350 | 4 | HfO2 | 0 | 1 | 0 | 0 | 0 | 0 | 0 | 350 | 29.85 | 0 | 2.99 | 26.12 | 0 | 0 | 60 | 0.7 | 51.9
3986 | Pt | 1 | 0 | 0 | IWI | 0 | 350 | 4 | HfO2 | 0 | 1 | 0 | 0 | 0 | 0 | 0 | 400 | 29.85 | 0 | 2.99 | 26.12 | 0 | 0 | 60 | 0.7 | 72.7
3987 | Pt | 1 | 0 | 0 | IWI | 0 | 350 | 4 | HfO2 | 0 | 1 | 0 | 0 | 0 | 0 | 0 | 450 | 29.85 | 0 | 2.99 | 26.12 | 0 | 0 | 60 | 0.7 | 79.8
3988 | Pt | 0.5 | 0 | 0 | IWI | 0 | 350 | 4 | HfO2 | 0 | 1 | 0 | 0 | 0 | 0 | 0 | 200 | 29.85 | 0 | 2.99 | 26.12 | 0 | 0 | 60 | 0.7 | 0.617
3989 | Pt | 0.5 | 0 | 0 | IWI | 0 | 350 | 4 | HfO2 | 0 | 1 | 0 | 0 | 0 | 0 | 0 | 224 | 29.85 | 0 | 2.99 | 26.12 | 0 | 0 | 60 | 0.7 | 2.2
3990 | Pt | 0.5 | 0 | 0 | IWI | 0 | 350 | 4 | HfO2 | 0 | 1 | 0 | 0 | 0 | 0 | 0 | 250 | 29.85 | 0 | 2.99 | 26.12 | 0 | 0 | 60 | 0.7 | 4.42
3991 | Pt | 0.5 | 0 | 0 | IWI | 0 | 350 | 4 | HfO2 | 0 | 1 | 0 | 0 | 0 | 0 | 0 | 274 | 29.85 | 0 | 2.99 | 26.12 | 0 | 0 | 60 | 0.7 | 7.93
3992 | Pt | 0.5 | 0 | 0 | IWI | 0 | 350 | 4 | HfO2 | 0 | 1 | 0 | 0 | 0 | 0 | 0 | 301 | 29.85 | 0 | 2.99 | 26.12 | 0 | 0 | 60 | 0.7 | 15
3993 | Pt | 0.5 | 0 | 0 | IWI | 0 | 350 | 4 | HfO2 | 0 | 1 | 0 | 0 | 0 | 0 | 0 | 350 | 29.85 | 0 | 2.99 | 26.12 | 0 | 0 | 60 | 0.7 | 45.8
3994 | Pt | 0.5 | 0 | 0 | IWI | 0 | 350 | 4 | HfO2 | 0 | 1 | 0 | 0 | 0 | 0 | 0 | 400 | 29.85 | 0 | 2.99 | 26.12 | 0 | 0 | 60 | 0.7 | 65.7
3995 | Pt | 0.5 | 0 | 0 | IWI | 0 | 350 | 4 | HfO2 | 0 | 1 | 0 | 0 | 0 | 0 | 0 | 450 | 29.85 | 0 | 2.99 | 26.12 | 0 | 0 | 60 | 0.7 | 77.8
3996 | Pt | 2 | 0 | 0 | IWI | 0 | 350 | 4 | HfO2 | 0 | 1 | 0 | 0 | 0 | 0 | 0 | 199 | 29.85 | 0 | 2.99 | 26.12 | 0 | 0 | 60 | 0.7 | 8.01
3997 | Pt | 2 | 0 | 0 | IWI | 0 | 350 | 4 | HfO2 | 0 | 1 | 0 | 0 | 0 | 0 | 0 | 224 | 29.85 | 0 | 2.99 | 26.12 | 0 | 0 | 60 | 0.7 | 10.2
3998 | Pt | 2 | 0 | 0 | IWI | 0 | 350 | 4 | HfO2 | 0 | 1 | 0 | 0 | 0 | 0 | 0 | 250 | 29.85 | 0 | 2.99 | 26.12 | 0 | 0 | 60 | 0.7 | 16
3999 | Pt | 2 | 0 | 0 | IWI | 0 | 350 | 4 | HfO2 | 0 | 1 | 0 | 0 | 0 | 0 | 0 | 274 | 29.85 | 0 | 2.99 | 26.12 | 0 | 0 | 60 | 0.7 | 26.9
4000 | Pt | 2 | 0 | 0 | IWI | 0 | 350 | 4 | HfO2 | 0 | 1 | 0 | 0 | 0 | 0 | 0 | 300 | 29.85 | 0 | 2.99 | 26.12 | 0 | 0 | 60 | 0.7 | 49.1
4001 | Pt | 2 | 0 | 0 | IWI | 0 | 350 | 4 | ZrO2 | 0 | 1 | 0 | 0 | 0 | 0 | 0 | 225 | 29.85 | 0 | 2.99 | 26.12 | 0 | 0 | 60 | 0.7 | 14.2
4002 | Pt | 2 | 0 | 0 | IWI | 0 | 350 | 4 | ZrO2 | 0 | 1 | 0 | 0 | 0 | 0 | 0 | 251 | 29.85 | 0 | 2.99 | 26.12 | 0 | 0 | 60 | 0.7 | 28.4
4003 | Pt | 2 | 0 | 0 | IWI | 0 | 350 | 4 | ZrO2 | 0 | 1 | 0 | 0 | 0 | 0 | 0 | 276 | 29.85 | 0 | 2.99 | 26.12 | 0 | 0 | 60 | 0.7 | 55.2
4004 | Pt | 2 | 0 | 0 | IWI | 0 | 350 | 4 | ZrO2 | 0 | 1 | 0 | 0 | 0 | 0 | 0 | 300 | 29.85 | 0 | 2.99 | 26.12 | 0 | 0 | 60 | 0.7 | 81.3
4005 | Cu | 7 | Au | 1 | DP | 0 | 350 | 3 | CeO2 | 0 | 1 | 0 | 0 | 0 | 0 | 0 | 209 | 37.9 | 0 | 4 | 9.4 | 3 | 0 | 60 | 0.546 | 3.41
4006 | Cu | 7 | Au | 1 | DP | 0 | 350 | 3 | CeO2 | 0 | 1 | 0 | 0 | 0 | 0 | 0 | 258 | 37.9 | 0 | 4 | 9.4 | 3 | 0 | 60 | 0.546 | 15.2
4007 | Cu | 7 | Au | 1 | DP | 0 | 350 | 3 | CeO2 | 0 | 1 | 0 | 0 | 0 | 0 | 0 | 299 | 37.9 | 0 | 4 | 9.4 | 3 | 0 | 60 | 0.546 | 34.1
4008 | Cu | 7 | Au | 1 | DP | 0 | 350 | 3 | CeO2 | 0 | 1 | 0 | 0 | 0 | 0 | 0 | 350 | 37.9 | 0 | 4 | 9.4 | 3 | 0 | 60 | 0.546 | 41.2
4009 | Cu | 7 | Au | 1 | IWI | 0 | 350 | 3 | CeO2 | 0 | 1 | 0 | 0 | 0 | 0 | 0 | 210 | 37.9 | 0 | 4 | 9.4 | 3 | 0 | 60 | 0.546 | 1.61
4010 | Cu | 7 | Au | 1 | IWI | 0 | 350 | 3 | CeO2 | 0 | 1 | 0 | 0 | 0 | 0 | 0 | 258 | 37.9 | 0 | 4 | 9.4 | 3 | 0 | 60 | 0.546 | 1.43
4011 | Cu | 7 | Au | 1 | IWI | 0 | 350 | 3 | CeO2 | 0 | 1 | 0 | 0 | 0 | 0 | 0 | 299 | 37.9 | 0 | 4 | 9.4 | 3 | 0 | 60 | 0.546 | 2.81
4012 | Cu | 7 | Au | 1 | IWI | 0 | 350 | 3 | CeO2 | 0 | 1 | 0 | 0 | 0 | 0 | 0 | 350 | 37.9 | 0 | 4 | 9.4 | 3 | 0 | 60 | 0.546 | 10
4013 | Pt | 1 | 0 | 0 | WI | 0 | 500 | 1 | CeO2 | ZrO2 | 0.8 | 0.2 | 0 | 0 | 0 | 0 | 198 | 8.96 | 0 | 15.8 | 50.37 | 24.84 | 0 | 60 | 0.666 | 0.345
4014 | Pt | 1 | 0 | 0 | WI | 0 | 500 | 1 | CeO2 | ZrO2 | 0.8 | 0.2 | 0 | 0 | 0 | 0 | 209 | 8.96 | 0 | 15.8 | 50.37 | 24.84 | 0 | 60 | 0.666 | 2.41
4015 | Pt | 1 | 0 | 0 | WI | 0 | 500 | 1 | CeO2 | ZrO2 | 0.8 | 0.2 | 0 | 0 | 0 | 0 | 229 | 8.96 | 0 | 15.8 | 50.37 | 24.84 | 0 | 60 | 0.666 | 4.83
4016 | Pt | 1 | 0 | 0 | WI | 0 | 500 | 1 | CeO2 | ZrO2 | 0.8 | 0.2 | 0 | 0 | 0 | 0 | 260 | 8.96 | 0 | 15.8 | 50.37 | 24.84 | 0 | 60 | 0.666 | 9.14
4017 | Pt | 1 | 0 | 0 | WI | 0 | 500 | 1 | CeO2 | ZrO2 | 0.8 | 0.2 | 0 | 0 | 0 | 0 | 269 | 8.96 | 0 | 15.8 | 50.37 | 24.84 | 0 | 60 | 0.666 | 12.4
4018 | Pt | 1 | 0 | 0 | WI | 0 | 500 | 1 | CeO2 | ZrO2 | 0.8 | 0.2 | 0 | 0 | 0 | 0 | 279 | 8.96 | 0 | 15.8 | 50.37 | 24.84 | 0 | 60 | 0.666 | 16.7
4019 | Pt | 1 | 0 | 0 | WI | 0 | 500 | 1 | CeO2 | ZrO2 | 0.8 | 0.2 | 0 | 0 | 0 | 0 | 289 | 8.96 | 0 | 15.8 | 50.37 | 24.84 | 0 | 60 | 0.666 | 23.3
4020 | Pt | 1 | 0 | 0 | WI | 0 | 500 | 1 | CeO2 | ZrO2 | 0.8 | 0.2 | 0 | 0 | 0 | 0 | 299 | 8.96 | 0 | 15.8 | 50.37 | 24.84 | 0 | 60 | 0.666 | 31.4
4021 | Pt | 1 | 0 | 0 | WI | 0 | 500 | 1 | CeO2 | ZrO2 | 0.8 | 0.2 | 0 | 0 | 0 | 0 | 309 | 8.96 | 0 | 15.8 | 50.37 | 24.84 | 0 | 60 | 0.666 | 38.8
4022 | Pt | 1 | 0 | 0 | WI | 0 | 500 | 1 | CeO2 | ZrO2 | 0.8 | 0.2 | 0 | 0 | 0 | 0 | 319 | 8.96 | 0 | 15.8 | 50.37 | 24.84 | 0 | 60 | 0.666 | 52.4
4023 | Pt | 1 | 0 | 0 | WI | 0 | 500 | 1 | CeO2 | ZrO2 | 0.8 | 0.2 | 0 | 0 | 0 | 0 | 329 | 8.96 | 0 | 15.8 | 50.37 | 24.84 | 0 | 60 | 0.666 | 58.4
4024 | Pt | 1 | 0 | 0 | WI | 0 | 500 | 1 | CeO2 | ZrO2 | 0.8 | 0.2 | 0 | 0 | 0 | 0 | 339 | 8.96 | 0 | 15.8 | 50.37 | 24.84 | 0 | 60 | 0.666 | 67.2
4025 | Pt | 1 | 0 | 0 | WI | 0 | 500 | 1 | CeO2 | ZrO2 | 0.8 | 0.2 | 0 | 0 | 0 | 0 | 349 | 8.96 | 0 | 15.8 | 50.37 | 24.84 | 0 | 60 | 0.666 | 71.9
4026 | Pt | 1 | 0 | 0 | WI | 0 | 500 | 1 | CeO2 | ZrO2 | 0.8 | 0.2 | 0 | 0 | 0 | 0 | 358 | 8.96 | 0 | 15.8 | 50.37 | 24.84 | 0 | 60 | 0.666 | 75.3
4027 | Pt | 1 | 0 | 0 | WI | 0 | 500 | 1 | CeO2 | ZrO2 | 0.8 | 0.2 | 0 | 0 | 0 | 0 | 369 | 8.96 | 0 | 15.8 | 50.37 | 24.84 | 0 | 60 | 0.666 | 75.5
4028 | Pt | 1 | 0 | 0 | WI | 0 | 500 | 1 | CeO2 | ZrO2 | 0.8 | 0.2 | 0 | 0 | 0 | 0 | 379 | 8.96 | 0 | 15.8 | 50.37 | 24.84 | 0 | 60 | 0.666 | 76
4029 | Pt | 1 | 0 | 0 | WI | 0 | 500 | 1 | CeO2 | ZrO2 | 0.8 | 0.2 | 0 | 0 | 0 | 0 | 389 | 8.96 | 0 | 15.8 | 50.37 | 24.84 | 0 | 60 | 0.666 | 74.5
4030 | Pt | 1 | 0 | 0 | WI | 0 | 500 | 1 | CeO2 | ZrO2 | 0.8 | 0.2 | 0 | 0 | 0 | 0 | 398 | 8.96 | 0 | 15.8 | 50.37 | 24.84 | 0 | 60 | 0.666 | 74.1
4031 | Pt | 1 | 0 | 0 | WI | 0 | 500 | 1 | CeO2 | ZrO2 | 0.6 | 0.4 | 0 | 0 | 0 | 0 | 200 | 8.96 | 0 | 15.8 | 50.37 | 24.84 | 0 | 60 | 0.666 | 0
4032 | Pt | 1 | 0 | 0 | WI | 0 | 500 | 1 | CeO2 | ZrO2 | 0.6 | 0.4 | 0 | 0 | 0 | 0 | 219 | 8.96 | 0 | 15.8 | 50.37 | 24.84 | 0 | 60 | 0.666 | 3.45
4033 | Pt | 1 | 0 | 0 | WI | 0 | 500 | 1 | CeO2 | ZrO2 | 0.6 | 0.4 | 0 | 0 | 0 | 0 | 239 | 8.96 | 0 | 15.8 | 50.37 | 24.84 | 0 | 60 | 0.666 | 6.21
4034 | Pt | 1 | 0 | 0 | WI | 0 | 500 | 1 | CeO2 | ZrO2 | 0.6 | 0.4 | 0 | 0 | 0 | 0 | 260 | 8.96 | 0 | 15.8 | 50.37 | 24.84 | 0 | 60 | 0.666 | 8.28
4035 | Pt | 1 | 0 | 0 | WI | 0 | 500 | 1 | CeO2 | ZrO2 | 0.6 | 0.4 | 0 | 0 | 0 | 0 | 270 | 8.96 | 0 | 15.8 | 50.37 | 24.84 | 0 | 60 | 0.666 | 14.5
4036 | Pt | 1 | 0 | 0 | WI | 0 | 500 | 1 | CeO2 | ZrO2 | 0.6 | 0.4 | 0 | 0 | 0 | 0 | 280 | 8.96 | 0 | 15.8 | 50.37 | 24.84 | 0 | 60 | 0.666 | 21
4037 | Pt | 1 | 0 | 0 | WI | 0 | 500 | 1 | CeO2 | ZrO2 | 0.6 | 0.4 | 0 | 0 | 0 | 0 | 290 | 8.96 | 0 | 15.8 | 50.37 | 24.84 | 0 | 60 | 0.666 | 29.1
4038 | Pt | 1 | 0 | 0 | WI | 0 | 500 | 1 | CeO2 | ZrO2 | 0.6 | 0.4 | 0 | 0 | 0 | 0 | 300 | 8.96 | 0 | 15.8 | 50.37 | 24.84 | 0 | 60 | 0.666 | 40
4039 | Pt | 1 | 0 | 0 | WI | 0 | 500 | 1 | CeO2 | ZrO2 | 0.6 | 0.4 | 0 | 0 | 0 | 0 | 309 | 8.96 | 0 | 15.8 | 50.37 | 24.84 | 0 | 60 | 0.666 | 50.9
4040 | Pt | 1 | 0 | 0 | WI | 0 | 500 | 1 | CeO2 | ZrO2 | 0.6 | 0.4 | 0 | 0 | 0 | 0 | 318 | 8.96 | 0 | 15.8 | 50.37 | 24.84 | 0 | 60 | 0.666 | 62.2
4041 | Pt | 1 | 0 | 0 | WI | 0 | 500 | 1 | CeO2 | ZrO2 | 0.6 | 0.4 | 0 | 0 | 0 | 0 | 329 | 8.96 | 0 | 15.8 | 50.37 | 24.84 | 0 | 60 | 0.666 | 69.7
4042 | Pt | 1 | 0 | 0 | WI | 0 | 500 | 1 | CeO2 | ZrO2 | 0.6 | 0.4 | 0 | 0 | 0 | 0 | 339 | 8.96 | 0 | 15.8 | 50.37 | 24.84 | 0 | 60 | 0.666 | 74.5
4043 | Pt | 1 | 0 | 0 | WI | 0 | 500 | 1 | CeO2 | ZrO2 | 0.6 | 0.4 | 0 | 0 | 0 | 0 | 349 | 8.96 | 0 | 15.8 | 50.37 | 24.84 | 0 | 60 | 0.666 | 76.6
4044 | Pt | 1 | 0 | 0 | WI | 0 | 500 | 1 | CeO2 | ZrO2 | 0.6 | 0.4 | 0 | 0 | 0 | 0 | 358 | 8.96 | 0 | 15.8 | 50.37 | 24.84 | 0 | 60 | 0.666 | 78.1
4045 | Pt | 1 | 0 | 0 | WI | 0 | 500 | 1 | CeO2 | ZrO2 | 0.6 | 0.4 | 0 | 0 | 0 | 0 | 369 | 8.96 | 0 | 15.8 | 50.37 | 24.84 | 0 | 60 | 0.666 | 77.4
4046 | Pt | 1 | 0 | 0 | WI | 0 | 500 | 1 | CeO2 | ZrO2 | 0.6 | 0.4 | 0 | 0 | 0 | 0 | 378 | 8.96 | 0 | 15.8 | 50.37 | 24.84 | 0 | 60 | 0.666 | 76.7
4047 | Pt | 1 | 0 | 0 | WI | 0 | 500 | 1 | CeO2 | ZrO2 | 0.6 | 0.4 | 0 | 0 | 0 | 0 | 389 | 8.96 | 0 | 15.8 | 50.37 | 24.84 | 0 | 60 | 0.666 | 75
4048 | Pt | 1 | 0 | 0 | WI | 0 | 500 | 1 | CeO2 | ZrO2 | 0.6 | 0.4 | 0 | 0 | 0 | 0 | 399 | 8.96 | 0 | 15.8 | 50.37 | 24.84 | 0 | 60 | 0.666 | 72.9
4049 | Pt | 1 | 0 | 0 | WI | 0 | 500 | 1 | ZrO2 | CeO2 | 0.6 | 0.4 | 0 | 0 | 0 | 0 | 210 | 8.96 | 0 | 15.8 | 50.37 | 24.84 | 0 | 60 | 0.666 | 0.172
4050 | Pt | 1 | 0 | 0 | WI | 0 | 500 | 1 | ZrO2 | CeO2 | 0.6 | 0.4 | 0 | 0 | 0 | 0 | 229 | 8.96 | 0 | 15.8 | 50.37 | 24.84 | 0 | 60 | 0.666 | 1.03
4051 | Pt | 1 | 0 | 0 | WI | 0 | 500 | 1 | ZrO2 | CeO2 | 0.6 | 0.4 | 0 | 0 | 0 | 0 | 239 | 8.96 | 0 | 15.8 | 50.37 | 24.84 | 0 | 60 | 0.666 | 4.83
4052 | Pt | 1 | 0 | 0 | WI | 0 | 500 | 1 | ZrO2 | CeO2 | 0.6 | 0.4 | 0 | 0 | 0 | 0 | 249 | 8.96 | 0 | 15.8 | 50.37 | 24.84 | 0 | 60 | 0.666 | 7.07
4053 | Pt | 1 | 0 | 0 | WI | 0 | 500 | 1 | ZrO2 | CeO2 | 0.6 | 0.4 | 0 | 0 | 0 | 0 | 259 | 8.96 | 0 | 15.8 | 50.37 | 24.84 | 0 | 60 | 0.666 | 11
4054 | Pt | 1 | 0 | 0 | WI | 0 | 500 | 1 | ZrO2 | CeO2 | 0.6 | 0.4 | 0 | 0 | 0 | 0 | 269 | 8.96 | 0 | 15.8 | 50.37 | 24.84 | 0 | 60 | 0.666 | 16.2
4055 | Pt | 1 | 0 | 0 | WI | 0 | 500 | 1 | ZrO2 | CeO2 | 0.6 | 0.4 | 0 | 0 | 0 | 0 | 279 | 8.96 | 0 | 15.8 | 50.37 | 24.84 | 0 | 60 | 0.666 | 22.6
4056 | Pt | 1 | 0 | 0 | WI | 0 | 500 | 1 | ZrO2 | CeO2 | 0.6 | 0.4 | 0 | 0 | 0 | 0 | 289 | 8.96 | 0 | 15.8 | 50.37 | 24.84 | 0 | 60 | 0.666 | 32.8
4057 | Pt | 1 | 0 | 0 | WI | 0 | 500 | 1 | ZrO2 | CeO2 | 0.6 | 0.4 | 0 | 0 | 0 | 0 | 299 | 8.96 | 0 | 15.8 | 50.37 | 24.84 | 0 | 60 | 0.666 | 42.1
4058 | Pt | 1 | 0 | 0 | WI | 0 | 500 | 1 | ZrO2 | CeO2 | 0.6 | 0.4 | 0 | 0 | 0 | 0 | 308 | 8.96 | 0 | 15.8 | 50.37 | 24.84 | 0 | 60 | 0.666 | 55.3
4059 | Pt | 1 | 0 | 0 | WI | 0 | 500 | 1 | ZrO2 | CeO2 | 0.6 | 0.4 | 0 | 0 | 0 | 0 | 318 | 8.96 | 0 | 15.8 | 50.37 | 24.84 | 0 | 60 | 0.666 | 64.3
4060 | Pt | 1 | 0 | 0 | WI | 0 | 500 | 1 | ZrO2 | CeO2 | 0.6 | 0.4 | 0 | 0 | 0 | 0 | 328 | 8.96 | 0 | 15.8 | 50.37 | 24.84 | 0 | 60 | 0.666 | 70.3
4061 | Pt | 1 | 0 | 0 | WI | 0 | 500 | 1 | ZrO2 | CeO2 | 0.6 | 0.4 | 0 | 0 | 0 | 0 | 338 | 8.96 | 0 | 15.8 | 50.37 | 24.84 | 0 | 60 | 0.666 | 75
4062 | Pt | 1 | 0 | 0 | WI | 0 | 500 | 1 | ZrO2 | CeO2 | 0.6 | 0.4 | 0 | 0 | 0 | 0 | 348 | 8.96 | 0 | 15.8 | 50.37 | 24.84 | 0 | 60 | 0.666 | 77.6
4063 | Pt | 1 | 0 | 0 | WI | 0 | 500 | 1 | ZrO2 | CeO2 | 0.6 | 0.4 | 0 | 0 | 0 | 0 | 358 | 8.96 | 0 | 15.8 | 50.37 | 24.84 | 0 | 60 | 0.666 | 76.9
4064 | Pt | 1 | 0 | 0 | WI | 0 | 500 | 1 | ZrO2 | CeO2 | 0.6 | 0.4 | 0 | 0 | 0 | 0 | 368 | 8.96 | 0 | 15.8 | 50.37 | 24.84 | 0 | 60 | 0.666 | 78.3
4065 | Pt | 1 | 0 | 0 | WI | 0 | 500 | 1 | ZrO2 | CeO2 | 0.6 | 0.4 | 0 | 0 | 0 | 0 | 378 | 8.96 | 0 | 15.8 | 50.37 | 24.84 | 0 | 60 | 0.666 | 76.6
4066 | Pt | 1 | 0 | 0 | WI | 0 | 500 | 1 | ZrO2 | CeO2 | 0.6 | 0.4 | 0 | 0 | 0 | 0 | 388 | 8.96 | 0 | 15.8 | 50.37 | 24.84 | 0 | 60 | 0.666 | 76.2
4067 | Pt | 1 | 0 | 0 | WI | 0 | 500 | 1 | ZrO2 | CeO2 | 0.6 | 0.4 | 0 | 0 | 0 | 0 | 399 | 8.96 | 0 | 15.8 | 50.37 | 24.84 | 0 | 60 | 0.666 | 73.4
4068 | Pt | 1 | 0 | 0 | WI | 0 | 500 | 1 | ZrO2 | CeO2 | 0.8 | 0.2 | 0 | 0 | 0 | 0 | 200 | 8.96 | 0 | 15.8 | 50.37 | 24.84 | 0 | 60 | 0.666 | 0.862
4069 | Pt | 1 | 0 | 0 | WI | 0 | 500 | 1 | ZrO2 | CeO2 | 0.8 | 0.2 | 0 | 0 | 0 | 0 | 209 | 8.96 | 0 | 15.8 | 50.37 | 24.84 | 0 | 60 | 0.666 | 0
4070 | Pt | 1 | 0 | 0 | WI | 0 | 500 | 1 | ZrO2 | CeO2 | 0.8 | 0.2 | 0 | 0 | 0 | 0 | 220 | 8.96 | 0 | 15.8 | 50.37 | 24.84 | 0 | 60 | 0.666 | 0.517
4071 | Pt | 1 | 0 | 0 | WI | 0 | 500 | 1 | ZrO2 | CeO2 | 0.8 | 0.2 | 0 | 0 | 0 | 0 | 230 | 8.96 | 0 | 15.8 | 50.37 | 24.84 | 0 | 60 | 0.666 | 2.93
4072 | Pt | 1 | 0 | 0 | WI | 0 | 500 | 1 | ZrO2 | CeO2 | 0.8 | 0.2 | 0 | 0 | 0 | 0 | 240 | 8.96 | 0 | 15.8 | 50.37 | 24.84 | 0 | 60 | 0.666 | 2.07
4073 | Pt | 1 | 0 | 0 | WI | 0 | 500 | 1 | ZrO2 | CeO2 | 0.8 | 0.2 | 0 | 0 | 0 | 0 | 249 | 8.96 | 0 | 15.8 | 50.37 | 24.84 | 0 | 60 | 0.666 | 4.66
4074 | Pt | 1 | 0 | 0 | WI | 0 | 500 | 1 | ZrO2 | CeO2 | 0.8 | 0.2 | 0 | 0 | 0 | 0 | 260 | 8.96 | 0 | 15.8 | 50.37 | 24.84 | 0 | 60 | 0.666 | 5.69
4075 | Pt | 1 | 0 | 0 | WI | 0 | 500 | 1 | ZrO2 | CeO2 | 0.8 | 0.2 | 0 | 0 | 0 | 0 | 270 | 8.96 | 0 | 15.8 | 50.37 | 24.84 | 0 | 60 | 0.666 | 7.41
4076 | Pt | 1 | 0 | 0 | WI | 0 | 500 | 1 | ZrO2 | CeO2 | 0.8 | 0.2 | 0 | 0 | 0 | 0 | 279 | 8.96 | 0 | 15.8 | 50.37 | 24.84 | 0 | 60 | 0.666 | 11.2
4077 | Pt | 1 | 0 | 0 | WI | 0 | 500 | 1 | ZrO2 | CeO2 | 0.8 | 0.2 | 0 | 0 | 0 | 0 | 290 | 8.96 | 0 | 15.8 | 50.37 | 24.84 | 0 | 60 | 0.666 | 17.2
4078 | Pt | 1 | 0 | 0 | WI | 0 | 500 | 1 | ZrO2 | CeO2 | 0.8 | 0.2 | 0 | 0 | 0 | 0 | 299 | 8.96 | 0 | 15.8 | 50.37 | 24.84 | 0 | 60 | 0.666 | 21.9
4079 | Pt | 1 | 0 | 0 | WI | 0 | 500 | 1 | ZrO2 | CeO2 | 0.8 | 0.2 | 0 | 0 | 0 | 0 | 310 | 8.96 | 0 | 15.8 | 50.37 | 24.84 | 0 | 60 | 0.666 | 29.5
4080 | Pt | 1 | 0 | 0 | WI | 0 | 500 | 1 | ZrO2 | CeO2 | 0.8 | 0.2 | 0 | 0 | 0 | 0 | 319 | 8.96 | 0 | 15.8 | 50.37 | 24.84 | 0 | 60 | 0.666 | 35.2
4081 | Pt | 1 | 0 | 0 | WI | 0 | 500 | 1 | ZrO2 | CeO2 | 0.8 | 0.2 | 0 | 0 | 0 | 0 | 329 | 8.96 | 0 | 15.8 | 50.37 | 24.84 | 0 | 60 | 0.666 | 39.3
4082 | Pt | 1 | 0 | 0 | WI | 0 | 500 | 1 | ZrO2 | CeO2 | 0.8 | 0.2 | 0 | 0 | 0 | 0 | 339 | 8.96 | 0 | 15.8 | 50.37 | 24.84 | 0 | 60 | 0.666 | 48.8
4083 | Pt | 1 | 0 | 0 | WI | 0 | 500 | 1 | ZrO2 | CeO2 | 0.8 | 0.2 | 0 | 0 | 0 | 0 | 349 | 8.96 | 0 | 15.8 | 50.37 | 24.84 | 0 | 60 | 0.666 | 54.5
4084 | Pt | 1 | 0 | 0 | WI | 0 | 500 | 1 | ZrO2 | CeO2 | 0.8 | 0.2 | 0 | 0 | 0 | 0 | 359 | 8.96 | 0 | 15.8 | 50.37 | 24.84 | 0 | 60 | 0.666 | 61.6
4085 | Pt | 1 | 0 | 0 | WI | 0 | 500 | 1 | ZrO2 | CeO2 | 0.8 | 0.2 | 0 | 0 | 0 | 0 | 369 | 8.96 | 0 | 15.8 | 50.37 | 24.84 | 0 | 60 | 0.666 | 65.3
4086 | Pt | 1 | 0 | 0 | WI | 0 | 500 | 1 | ZrO2 | CeO2 | 0.8 | 0.2 | 0 | 0 | 0 | 0 | 379 | 8.96 | 0 | 15.8 | 50.37 | 24.84 | 0 | 60 | 0.666 | 69
4087 | Pt | 1 | 0 | 0 | WI | 0 | 500 | 1 | ZrO2 | CeO2 | 0.8 | 0.2 | 0 | 0 | 0 | 0 | 389 | 8.96 | 0 | 15.8 | 50.37 | 24.84 | 0 | 60 | 0.666 | 69.7
4088 | Pt | 1 | 0 | 0 | WI | 0 | 500 | 1 | ZrO2 | CeO2 | 0.8 | 0.2 | 0 | 0 | 0 | 0 | 400 | 8.96 | 0 | 15.8 | 50.37 | 24.84 | 0 | 60 | 0.666 | 68.6
4089 | Pt | 1 | 0 | 0 | WI | CI | 500 | 1 | CeO2 | ZrO2 | 0.8 | 0.2 | Ce | 3.6 | 0 | 0 | 250 | 8.96 | 0 | 15.8 | 50.37 | 24.84 | 0 | 60 | 0.666 | 2.81
4090 | Pt | 1 | 0 | 0 | WI | CI | 500 | 1 | CeO2 | ZrO2 | 0.8 | 0.2 | Ce | 3.6 | 0 | 0 | 260 | 8.96 | 0 | 15.8 | 50.37 | 24.84 | 0 | 60 | 0.666 | 5.4
4091 | Pt | 1 | 0 | 0 | WI | CI | 500 | 1 | CeO2 | ZrO2 | 0.8 | 0.2 | Ce | 3.6 | 0 | 0 | 270 | 8.96 | 0 | 15.8 | 50.37 | 24.84 | 0 | 60 | 0.666 | 8.34
4092 | Pt | 1 | 0 | 0 | WI | CI | 500 | 1 | CeO2 | ZrO2 | 0.8 | 0.2 | Ce | 3.6 | 0 | 0 | 280 | 8.96 | 0 | 15.8 | 50.37 | 24.84 | 0 | 60 | 0.666 | 12.5
4093 | Pt | 1 | 0 | 0 | WI | CI | 500 | 1 | CeO2 | ZrO2 | 0.8 | 0.2 | Ce | 3.6 | 0 | 0 | 290 | 8.96 | 0 | 15.8 | 50.37 | 24.84 | 0 | 60 | 0.666 | 16.6
4094 | Pt | 1 | 0 | 0 | WI | CI | 500 | 1 | CeO2 | ZrO2 | 0.8 | 0.2 | Ce | 3.6 | 0 | 0 | 300 | 8.96 | 0 | 15.8 | 50.37 | 24.84 | 0 | 60 | 0.666 | 22
4095 | Pt | 1 | 0 | 0 | WI | CI | 500 | 1 | CeO2 | ZrO2 | 0.8 | 0.2 | Ce | 3.6 | 0 | 0 | 310 | 8.96 | 0 | 15.8 | 50.37 | 24.84 | 0 | 60 | 0.666 | 33.9
4096 | Pt | 1 | 0 | 0 | WI | CI | 500 | 1 | CeO2 | ZrO2 | 0.8 | 0.2 | Ce | 3.6 | 0 | 0 | 319 | 8.96 | 0 | 15.8 | 50.37 | 24.84 | 0 | 60 | 0.666 | 40.6
4097 | Pt | 1 | 0 | 0 | WI | CI | 500 | 1 | CeO2 | ZrO2 | 0.8 | 0.2 | Ce | 3.6 | 0 | 0 | 329 | 8.96 | 0 | 15.8 | 50.37 | 24.84 | 0 | 60 | 0.666 | 53.7
4098 | Pt | 1 | 0 | 0 | WI | CI | 500 | 1 | CeO2 | ZrO2 | 0.8 | 0.2 | Ce | 3.6 | 0 | 0 | 339 | 8.96 | 0 | 15.8 | 50.37 | 24.84 | 0 | 60 | 0.666 | 55.6
4099 | Pt | 1 | 0 | 0 | WI | CI | 500 | 1 | CeO2 | ZrO2 | 0.8 | 0.2 | Ce | 3.6 | 0 | 0 | 349 | 8.96 | 0 | 15.8 | 50.37 | 24.84 | 0 | 60 | 0.666 | 69.9
4100 | Pt | 1 | 0 | 0 | WI | CI | 500 | 1 | CeO2 | ZrO2 | 0.8 | 0.2 | Ce | 3.6 | 0 | 0 | 359 | 8.96 | 0 | 15.8 | 50.37 | 24.84 | 0 | 60 | 0.666 | 73.7
4101 | Pt | 1 | 0 | 0 | WI | CI | 500 | 1 | CeO2 | ZrO2 | 0.8 | 0.2 | Ce | 3.6 | 0 | 0 | 369 | 8.96 | 0 | 15.8 | 50.37 | 24.84 | 0 | 60 | 0.666 | 74.1
4102 | Pt | 1 | 0 | 0 | WI | CI | 500 | 1 | CeO2 | ZrO2 | 0.8 | 0.2 | Ce | 3.6 | 0 | 0 | 399 | 8.96 | 0 | 15.8 | 50.37 | 24.84 | 0 | 60 | 0.666 | 73.8
4103 | Pt | 1 | 0 | 0 | WI | CI | 500 | 1 | CeO2 | ZrO2 | 0.8 | 0.2 | Ce | 3.6 | 0 | 0 | 389 | 8.96 | 0 | 15.8 | 50.37 | 24.84 | 0 | 60 | 0.666 | 74.8
4104 | Pt | 1 | 0 | 0 | WI | CI | 500 | 1 | CeO2 | ZrO2 | 0.7 | 0.3 | Ce | 3.6 | 0 | 0 | 210 | 8.96 | 0 | 15.8 | 50.37 | 24.84 | 0 | 60 | 0.666 | 0.367
4105 | Pt | 1 | 0 | 0 | WI | CI | 500 | 1 | CeO2 | ZrO2 | 0.7 | 0.3 | Ce | 3.6 | 0 | 0 | 220 | 8.96 | 0 | 15.8 | 50.37 | 24.84 | 0 | 60 | 0.666 | 0.0295
4106 | Pt | 1 | 0 | 0 | WI | CI | 500 | 1 | CeO2 | ZrO2 | 0.7 | 0.3 | Ce | 3.6 | 0 | 0 | 230 | 8.96 | 0 | 15.8 | 50.37 | 24.84 | 0 | 60 | 0.666 | 3.48
4107 | Pt | 1 | 0 | 0 | WI | CI | 500 | 1 | CeO2 | ZrO2 | 0.7 | 0.3 | Ce | 3.6 | 0 | 0 | 260 | 8.96 | 0 | 15.8 | 50.37 | 24.84 | 0 | 60 | 0.666 | 7.3
4108 | Pt | 1 | 0 | 0 | WI | CI | 500 | 1 | CeO2 | ZrO2 | 0.7 | 0.3 | Ce | 3.6 | 0 | 0 | 270 | 8.96 | 0 | 15.8 | 50.37 | 24.84 | 0 | 60 | 0.666 | 10.1
4109 | Pt | 1 | 0 | 0 | WI | CI | 500 | 1 | CeO2 | ZrO2 | 0.7 | 0.3 | Ce | 3.6 | 0 | 0 | 280 | 8.96 | 0 | 15.8 | 50.37 | 24.84 | 0 | 60 | 0.666 | 14.7
4110 | Pt | 1 | 0 | 0 | WI | CI | 500 | 1 | CeO2 | ZrO2 | 0.7 | 0.3 | Ce | 3.6 | 0 | 0 | 290 | 8.96 | 0 | 15.8 | 50.37 | 24.84 | 0 | 60 | 0.666 | 23.2
4111 | Pt | 1 | 0 | 0 | WI | CI | 500 | 1 | CeO2 | ZrO2 | 0.7 | 0.3 | Ce | 3.6 | 0 | 0 | 300 | 8.96 | 0 | 15.8 | 50.37 | 24.84 | 0 | 60 | 0.666 | 30.1
4112 | Pt | 1 | 0 | 0 | WI | CI | 500 | 1 | CeO2 | ZrO2 | 0.7 | 0.3 | Ce | 3.6 | 0 | 0 | 310 | 8.96 | 0 | 15.8 | 50.37 | 24.84 | 0 | 60 | 0.666 | 39.9
4113 | Pt | 1 | 0 | 0 | WI | CI | 500 | 1 | CeO2 | ZrO2 | 0.7 | 0.3 | Ce | 3.6 | 0 | 0 | 320 | 8.96 | 0 | 15.8 | 50.37 | 24.84 | 0 | 60 | 0.666 | 50.4
4114 | Pt | 1 | 0 | 0 | WI | CI | 500 | 1 | CeO2 | ZrO2 | 0.7 | 0.3 | Ce | 3.6 | 0 | 0 | 330 | 8.96 | 0 | 15.8 | 50.37 | 24.84 | 0 | 60 | 0.666 | 60.6
4115 | Pt | 1 | 0 | 0 | WI | CI | 500 | 1 | CeO2 | ZrO2 | 0.7 | 0.3 | Ce | 3.6 | 0 | 0 | 340 | 8.96 | 0 | 15.8 | 50.37 | 24.84 | 0 | 60 | 0.666 | 67.5
4116 | Pt | 1 | 0 | 0 | WI | CI | 500 | 1 | CeO2 | ZrO2 | 0.7 | 0.3 | Ce | 3.6 | 0 | 0 | 350 | 8.96 | 0 | 15.8 | 50.37 | 24.84 | 0 | 60 | 0.666 | 72.5
4117 | Pt | 1 | 0 | 0 | WI | CI | 500 | 1 | CeO2 | ZrO2 | 0.7 | 0.3 | Ce | 3.6 | 0 | 0 | 369 | 8.96 | 0 | 15.8 | 50.37 | 24.84 | 0 | 60 | 0.666 | 76.2
4118 | Pt | 1 | 0 | 0 | WI | CI | 500 | 1 | CeO2 | ZrO2 | 0.7 | 0.3 | Ce | 3.6 | 0 | 0 | 379 | 8.96 | 0 | 15.8 | 50.37 | 24.84 | 0 | 60 | 0.666 | 76
4119 | Pt | 1 | 0 | 0 | WI | CI | 500 | 1 | CeO2 | ZrO2 | 0.7 | 0.3 | Ce | 3.6 | 0 | 0 | 389 | 8.96 | 0 | 15.8 | 50.37 | 24.84 | 0 | 60 | 0.666 | 75.1
4120 | Pt | 1 | 0 | 0 | WI | CI | 500 | 1 | CeO2 | ZrO2 | 0.7 | 0.3 | Ce | 3.6 | 0 | 0 | 400 | 8.96 | 0 | 15.8 | 50.37 | 24.84 | 0 | 60 | 0.666 | 73.9
4121 | Pt | 1 | 0 | 0 | WI | CI | 500 | 1 | CeO2 | ZrO2 | 0.6 | 0.4 | Ce | 3.6 | 0 | 0 | 210 | 8.96 | 0 | 15.8 | 50.37 | 24.84 | 0 | 60 | 0.666 | 2.95
4122 | Pt | 1 | 0 | 0 | WI | CI | 500 | 1 | CeO2 | ZrO2 | 0.6 | 0.4 | Ce | 3.6 | 0 | 0 | 220 | 8.96 | 0 | 15.8 | 50.37 | 24.84 | 0 | 60 | 0.666 | 1.58
4123 | Pt | 1 | 0 | 0 | WI | CI | 500 | 1 | CeO2 | ZrO2 | 0.6 | 0.4 | Ce | 3.6 | 0 | 0 | 241 | 8.96 | 0 | 15.8 | 50.37 | 24.84 | 0 | 60 | 0.666 | 4.35
4124 | Pt | 1 | 0 | 0 | WI | CI | 500 | 1 | CeO2 | ZrO2 | 0.6 | 0.4 | Ce | 3.6 | 0 | 0 | 250 | 8.96 | 0 | 15.8 | 50.37 | 24.84 | 0 | 60 | 0.666 | 7.29
4125 | Pt | 1 | 0 | 0 | WI | CI | 500 | 1 | CeO2 | ZrO2 | 0.6 | 0.4 | Ce | 3.6 | 0 | 0 | 260 | 8.96 | 0 | 15.8 | 50.37 | 24.84 | 0 | 60 | 0.666 | 9.54
4126 | Pt | 1 | 0 | 0 | WI | CI | 500 | 1 | CeO2 | ZrO2 | 0.6 | 0.4 | Ce | 3.6 | 0 | 0 | 290 | 8.96 | 0 | 15.8 | 50.37 | 24.84 | 0 | 60 | 0.666 | 32
4127 | Pt | 1 | 0 | 0 | WI | CI | 500 | 1 | CeO2 | ZrO2 | 0.6 | 0.4 | Ce | 3.6 | 0 | 0 | 310 | 8.96 | 0 | 15.8 | 50.37 | 24.84 | 0 | 60 | 0.666 | 48.7
4128 | Pt | 1 | 0 | 0 | WI | CI | 500 | 1 | CeO2 | ZrO2 | 0.6 | 0.4 | Ce | 3.6 | 0 | 0 | 320 | 8.96 | 0 | 15.8 | 50.37 | 24.84 | 0 | 60 | 0.666 | 61
4129 | Pt | 1 | 0 | 0 | WI | CI | 500 | 1 | CeO2 | ZrO2 | 0.6 | 0.4 | Ce | 3.6 | 0 | 0 | 329 | 8.96 | 0 | 15.8 | 50.37 | 24.84 | 0 | 60 | 0.666 | 65.6
4130 | Pt | 1 | 0 | 0 | WI | CI | 500 | 1 | CeO2 | ZrO2 | 0.6 | 0.4 | Ce | 3.6 | 0 | 0 | 340 | 8.96 | 0 | 15.8 | 50.37 | 24.84 | 0 | 60 | 0.666 | 70.8
4131 | Pt | 1 | 0 | 0 | WI | CI | 500 | 1 | CeO2 | ZrO2 | 0.6 | 0.4 | Ce | 3.6 | 0 | 0 | 350 | 8.96 | 0 | 15.8 | 50.37 | 24.84 | 0 | 60 | 0.666 | 74.3
4132 | Pt | 1 | 0 | 0 | WI | CI | 500 | 1 | CeO2 | ZrO2 | 0.6 | 0.4 | Ce | 3.6 | 0 | 0 | 379 | 8.96 | 0 | 15.8 | 50.37 | 24.84 | 0 | 60 | 0.666 | 74.4
4133 | Pt | 1 | 0 | 0 | WI | CI | 500 | 1 | CeO2 | ZrO2 | 0.6 | 0.4 | Ce | 3.6 | 0 | 0 | 399 | 8.96 | 0 | 15.8 | 50.37 | 24.84 | 0 | 60 | 0.666 | 72.6
4134 | Pt | 1 | 0 | 0 | WI | CI | 500 | 1 | ZrO2 | CeO2 | 0.6 | 0.4 | Ce | 3.6 | 0 | 0 | 209 | 8.96 | 0 | 15.8 | 50.37 | 24.84 | 0 | 60 | 0.666 | 1.4
4135 | Pt | 1 | 0 | 0 | WI | CI | 500 | 1 | ZrO2 | CeO2 | 0.6 | 0.4 | Ce | 3.6 | 0 | 0 | 220 | 8.96 | 0 | 15.8 | 50.37 | 24.84 | 0 | 60 | 0.666 | 1.75
4136 | Pt | 1 | 0 | 0 | WI | CI | 500 | 1 | ZrO2 | CeO2 | 0.6 | 0.4 | Ce | 3.6 | 0 | 0 | 230 | 8.96 | 0 | 15.8 | 50.37 | 24.84 | 0 | 60 | 0.666 | 3.83
4137 | Pt | 1 | 0 | 0 | WI | CI | 500 | 1 | ZrO2 | CeO2 | 0.6 | 0.4 | Ce | 3.6 | 0 | 0 | 250 | 8.96 | 0 | 15.8 | 50.37 | 24.84 | 0 | 60 | 0.666 | 8.5
4138 | Pt | 1 | 0 | 0 | WI | CI | 500 | 1 | ZrO2 | CeO2 | 0.6 | 0.4 | Ce | 3.6 | 0 | 0 | 269 | 8.96 | 0 | 15.8 | 50.37 | 24.84 | 0 | 60 | 0.666 | 15.1
4139 | Pt | 1 | 0 | 0 | WI | CI | 500 | 1 | ZrO2 | CeO2 | 0.6 | 0.4 | Ce | 3.6 | 0 | 0 | 280 | 8.96 | 0 | 15.8 | 50.37 | 24.84 | 0 | 60 | 0.666 | 21.3
4140 | Pt | 1 | 0 | 0 | WI | CI | 500 | 1 | ZrO2 | CeO2 | 0.6 | 0.4 | Ce | 3.6 | 0 | 0 | 290 | 8.96 | 0 | 15.8 | 50.37 | 24.84 | 0 | 60 | 0.666 | 30.1
4141 | Pt | 1 | 0 | 0 | WI | CI | 500 | 1 | ZrO2 | CeO2 | 0.6 | 0.4 | Ce | 3.6 | 0 | 0 | 300 | 8.96 | 0 | 15.8 | 50.37 | 24.84 | 0 | 60 | 0.666 | 41.3
4142 | Pt | 1 | 0 | 0 | WI | CI | 500 | 1 | ZrO2 | CeO2 | 0.6 | 0.4 | Ce | 3.6 | 0 | 0 | 310 | 8.96 | 0 | 15.8 | 50.37 | 24.84 | 0 | 60 | 0.666 | 54.6
4143 | Pt | 1 | 0 | 0 | WI | CI | 500 | 1 | ZrO2 | CeO2 | 0.6 | 0.4 | Ce | 3.6 | 0 | 0 | 329 | 8.96 | 0 | 15.8 | 50.37 | 24.84 | 0 | 60 | 0.666 | 72.7
4144 | Pt | 1 | 0 | 0 | WI | CI | 500 | 1 | ZrO2 | CeO2 | 0.6 | 0.4 | Ce | 3.6 | 0 | 0 | 339 | 8.96 | 0 | 15.8 | 50.37 | 24.84 | 0 | 60 | 0.666 | 74.9
4145 | Pt | 1 | 0 | 0 | WI | CI | 500 | 1 | ZrO2 | CeO2 | 0.6 | 0.4 | Ce | 3.6 | 0 | 0 | 359 | 8.96 | 0 | 15.8 | 50.37 | 24.84 | 0 | 60 | 0.666 | 78.6
4146 | Pt | 1 | 0 | 0 | WI | CI | 500 | 1 | ZrO2 | CeO2 | 0.6 | 0.4 | Ce | 3.6 | 0 | 0 | 379 | 8.96 | 0 | 15.8 | 50.37 | 24.84 | 0 | 60 | 0.666 | 77.9
4147 | Pt | 1 | 0 | 0 | WI | CI | 500 | 1 | ZrO2 | CeO2 | 0.6 | 0.4 | Ce | 3.6 | 0 | 0 | 389 | 8.96 | 0 | 15.8 | 50.37 | 24.84 | 0 | 60 | 0.666 | 77
4148 | Pt | 1 | 0 | 0 | WI | CI | 500 | 1 | ZrO2 | CeO2 | 0.6 | 0.4 | Ce | 3.6 | 0 | 0 | 399 | 8.96 | 0 | 15.8 | 50.37 | 24.84 | 0 | 60 | 0.666 | 74.8
4149 | Pt | 1 | 0 | 0 | WI | CI | 500 | 1 | ZrO2 | CeO2 | 0.8 | 0.2 | Ce | 3.6 | 0 | 0 | 200 | 8.96 | 0 | 15.8 | 50.37 | 24.84 | 0 | 60 | 0.666 | 0.361
4150 | Pt | 1 | 0 | 0 | WI | CI | 500 | 1 | ZrO2 | CeO2 | 0.8 | 0.2 | Ce | 3.6 | 0 | 0 | 240 | 8.96 | 0 | 15.8 | 50.37 | 24.84 | 0 | 60 | 0.666 | 3.15
4151 | Pt | 1 | 0 | 0 | WI | CI | 500 | 1 | ZrO2 | CeO2 | 0.8 | 0.2 | Ce | 3.6 | 0 | 0 | 270 | 8.96 | 0 | 15.8 | 50.37 | 24.84 | 0 | 60 | 0.666 | 13.3
4152 | Pt | 1 | 0 | 0 | WI | CI | 500 | 1 | ZrO2 | CeO2 | 0.8 | 0.2 | Ce | 3.6 | 0 | 0 | 280 | 8.96 | 0 | 15.8 | 50.37 | 24.84 | 0 | 60 | 0.666 | 19
4153 | Pt | 1 | 0 | 0 | WI | CI | 500 | 1 | ZrO2 | CeO2 | 0.8 | 0.2 | Ce | 3.6 | 0 | 0 | 290 | 8.96 | 0 | 15.8 | 50.37 | 24.84 | 0 | 60 | 0.666 | 29.7
4154 | Pt | 1 | 0 | 0 | WI | CI | 500 | 1 | ZrO2 | CeO2 | 0.8 | 0.2 | Ce | 3.6 | 0 | 0 | 300 | 8.96 | 0 | 15.8 | 50.37 | 24.84 | 0 | 60 | 0.666 | 39.1
4155 | Pt | 1 | 0 | 0 | WI | CI | 500 | 1 | ZrO2 | CeO2 | 0.8 | 0.2 | Ce | 3.6 | 0 | 0 | 310 | 8.96 | 0 | 15.8 | 50.37 | 24.84 | 0 | 60 | 0.666 | 52.9
4156 | Pt | 1 | 0 | 0 | WI | CI | 500 | 1 | ZrO2 | CeO2 | 0.8 | 0.2 | Ce | 3.6 | 0 | 0 | 320 | 8.96 | 0 | 15.8 | 50.37 | 24.84 | 0 | 60 | 0.666 | 64.2
4157 | Pt | 1 | 0 | 0 | WI | CI | 500 | 1 | ZrO2 | CeO2 | 0.8 | 0.2 | Ce | 3.6 | 0 | 0 | 329 | 8.96 | 0 | 15.8 | 50.37 | 24.84 | 0 | 60 | 0.666 | 72.2
4158 | Pt | 1 | 0 | 0 | WI | CI | 500 | 1 | ZrO2 | CeO2 | 0.8 | 0.2 | Ce | 3.6 | 0 | 0 | 340 | 8.96 | 0 | 15.8 | 50.37 | 24.84 | 0 | 60 | 0.666 | 76.5
4159 | Pt | 1 | 0 | 0 | WI | CI | 500 | 1 | ZrO2 | CeO2 | 0.8 | 0.2 | Ce | 3.6 | 0 | 0 | 349 | 8.96 | 0 | 15.8 | 50.37 | 24.84 | 0 | 60 | 0.666 | 78.2
4160 | Pt | 1 | 0 | 0 | WI | CI | 500 | 1 | ZrO2 | CeO2 | 0.8 | 0.2 | Ce | 3.6 | 0 | 0 | 359 | 8.96 | 0 | 15.8 | 50.37 | 24.84 | 0 | 60 | 0.666 | 80.1
4161 | Pt | 1 | 0 | 0 | WI | CI | 500 | 1 | ZrO2 | CeO2 | 0.8 | 0.2 | Ce | 3.6 | 0 | 0 | 369 | 8.96 | 0 | 15.8 | 50.37 | 24.84 | 0 | 60 | 0.666 | 78.2
4162 | Pt | 1 | 0 | 0 | WI | CI | 500 | 1 | ZrO2 | CeO2 | 0.8 | 0.2 | Ce | 3.6 | 0 | 0 | 379 | 8.96 | 0 | 15.8 | 50.37 | 24.84 | 0 | 60 | 0.666 | 77.6
4163 | Pt | 1 | 0 | 0 | WI | CI | 500 | 1 | ZrO2 | CeO2 | 0.8 | 0.2 | Ce | 3.6 | 0 | 0 | 390 | 8.96 | 0 | 15.8 | 50.37 | 24.84 | 0 | 60 | 0.666 | 76.2
4164 | Pt | 1 | 0 | 0 | WI | CI | 500 | 1 | ZrO2 | CeO2 | 0.8 | 0.2 | Ce | 3.6 | 0 | 0 | 399 | 8.96 | 0 | 15.8 | 50.37 | 24.84 | 0 | 60 | 0.666 | 72.6
4165 | Pt | 1 | 0 | 0 | WI | CI | 500 | 1 | ZrO2 | CeO2 | 0.95 | 0.05 | Ce | 3.6 | 0 | 0 | 200 | 8.96 | 0 | 15.8 | 50.37 | 24.84 | 0 | 60 | 0.666 | 0.0162
4166 | Pt | 1 | 0 | 0 | WI | CI | 500 | 1 | ZrO2 | CeO2 | 0.95 | 0.05 | Ce | 3.6 | 0 | 0 | 211 | 8.96 | 0 | 15.8 | 50.37 | 24.84 | 0 | 60 | 0.666 | 0
4167 | Pt | 1 | 0 | 0 | WI | CI | 500 | 1 | ZrO2 | CeO2 | 0.95 | 0.05 | Ce | 3.6 | 0 | 0 | 221 | 8.96 | 0 | 15.8 | 50.37 | 24.84 | 0 | 60 | 0.666 | 0.72
4168 | Pt | 1 | 0 | 0 | WI | CI | 500 | 1 | ZrO2 | CeO2 | 0.95 | 0.05 | Ce | 3.6 | 0 | 0 | 230 | 8.96 | 0 | 15.8 | 50.37 | 24.84 | 0 | 60 | 0.666 | 1.24
4169 | Pt | 1 | 0 | 0 | WI | CI | 500 | 1 | ZrO2 | CeO2 | 0.95 | 0.05 | Ce | 3.6 | 0 | 0 | 240 | 8.96 | 0 | 15.8 | 50.37 | 24.84 | 0 | 60 | 0.666 | 2.63
4170 | Pt | 1 | 0 | 0 | WI | CI | 500 | 1 | ZrO2 | CeO2 | 0.95 | 0.05 | Ce | 3.6 | 0 | 0 | 249 | 8.96 | 0 | 15.8 | 50.37 | 24.84 | 0 | 60 | 0.666 | 5.74
4171 | Pt | 1 | 0 | 0 | WI | CI | 500 | 1 | ZrO2 | CeO2 | 0.95 | 0.05 | Ce | 3.6 | 0 | 0 | 260 | 8.96 | 0 | 15.8 | 50.37 | 24.84 | 0 | 60 | 0.666 | 9.2
4172 | Pt | 1 | 0 | 0 | WI | CI | 500 | 1 | ZrO2 | CeO2 | 0.95 | 0.05 | Ce | 3.6 | 0 | 0 | 270 | 8.96 | 0 | 15.8 | 50.37 | 24.84 | 0 | 60 | 0.666 | 16.6
4173 | Pt | 1 | 0 | 0 | WI | CI | 500 | 1 | ZrO2 | CeO2 | 0.95 | 0.05 | Ce | 3.6 | 0 | 0 | 280 | 8.96 | 0 | 15.8 | 50.37 | 24.84 | 0 | 60 | 0.666 | 21.3
4174 | Pt | 1 | 0 | 0 | WI | CI | 500 | 1 | ZrO2 | CeO2 | 0.95 | 0.05 | Ce | 3.6 | 0 | 0 | 290 | 8.96 | 0 | 15.8 | 50.37 | 24.84 | 0 | 60 | 0.666 | 35.3
4175 | Pt | 1 | 0 | 0 | WI | CI | 500 | 1 | ZrO2 | CeO2 | 0.95 | 0.05 | Ce | 3.6 | 0 | 0 | 300 | 8.96 | 0 | 15.8 | 50.37 | 24.84 | 0 | 60 | 0.666 | 39.9
4176 | Pt | 1 | 0 | 0 | WI | CI | 500 | 1 | ZrO2 | CeO2 | 0.95 | 0.05 | Ce | 3.6 | 0 | 0 | 310 | 8.96 | 0 | 15.8 | 50.37 | 24.84 | 0 | 60 | 0.666 | 53.5
4177 | Pt | 1 | 0 | 0 | WI | CI | 500 | 1 | ZrO2 | CeO2 | 0.95 | 0.05 | Ce | 3.6 | 0 | 0 | 320 | 8.96 | 0 | 15.8 | 50.37 | 24.84 | 0 | 60 | 0.666 | 63.4
4178 | Pt | 1 | 0 | 0 | WI | CI | 500 | 1 | ZrO2 | CeO2 | 0.95 | 0.05 | Ce | 3.6 | 0 | 0 | 330 | 8.96 | 0 | 15.8 | 50.37 | 24.84 | 0 | 60 | 0.666 | 70.6
4179 | Pt | 1 | 0 | 0 | WI | CI | 500 | 1 | ZrO2 | CeO2 | 0.95 | 0.05 | Ce | 3.6 | 0 | 0 | 339 | 8.96 | 0 | 15.8 | 50.37 | 24.84 | 0 | 60 | 0.666 | 73.4
4180 | Pt | 1 | 0 | 0 | WI | CI | 500 | 1 | ZrO2 | CeO2 | 0.95 | 0.05 | Ce | 3.6 | 0 | 0 | 350 | 8.96 | 0 | 15.8 | 50.37 | 24.84 | 0 | 60 | 0.666 | 76.5
4181 | Pt | 1 | 0 | 0 | WI | CI | 500 | 1 | ZrO2 | CeO2 | 0.95 | 0.05 | Ce | 3.6 | 0 | 0 | 359 | 8.96 | 0 | 15.8 | 50.37 | 24.84 | 0 | 60 | 0.666 | 75.1
4182 | Pt | 1 | 0 | 0 | WI | CI | 500 | 1 | ZrO2 | CeO2 | 0.95 | 0.05 | Ce | 3.6 | 0 | 0 | 369 | 8.96 | 0 | 15.8 | 50.37 | 24.84 | 0 | 60 | 0.666 | 80.5
4183 | Pt | 1 | 0 | 0 | WI | CI | 500 | 1 | ZrO2 | CeO2 | 0.95 | 0.05 | Ce | 3.6 | 0 | 0 | 379 | 8.96 | 0 | 15.8 | 50.37 | 24.84 | 0 | 60 | 0.666 | 73.6
4184 | Pt | 1 | 0 | 0 | WI | CI | 500 | 1 | ZrO2 | CeO2 | 0.95 | 0.05 | Ce | 3.6 | 0 | 0 | 389 | 8.96 | 0 | 15.8 | 50.37 | 24.84 | 0 | 60 | 0.666 | 73.4
4185 | Pt | 1 | 0 | 0 | WI | CI | 500 | 1 | ZrO2 | CeO2 | 0.95 | 0.05 | Ce | 3.6 | 0 | 0 | 399 | 8.96 | 0 | 15.8 | 50.37 | 24.84 | 0 | 60 | 0.666 | 70.7
4186 | Pt | 1 | 0 | 0 | WI | 0 | 500 | 1 | CeO2 | ZrO2 | 0.6 | 0.4 | 0 | 0 | 0 | 0 | 300 | 8.96 | 0 | 15.8 | 50.37 | 24.84 | 0 | 0 | 2 | 85.2
4187 | Pt | 1 | 0 | 0 | WI | 0 | 500 | 1 | CeO2 | ZrO2 | 0.6 | 0.4 | 0 | 0 | 0 | 0 | 300 | 8.96 | 0 | 15.8 | 50.37 | 24.84 | 0 | 142 | 2 | 82.9
4188 | Pt | 1 | 0 | 0 | WI | 0 | 500 | 1 | CeO2 | ZrO2 | 0.6 | 0.4 | 0 | 0 | 0 | 0 | 300 | 8.96 | 0 | 15.8 | 50.37 | 24.84 | 0 | 294 | 2 | 82.5
4189 | Pt | 1 | 0 | 0 | WI | 0 | 500 | 1 | CeO2 | ZrO2 | 0.6 | 0.4 | 0 | 0 | 0 | 0 | 300 | 8.96 | 0 | 15.8 | 50.37 | 24.84 | 0 | 414 | 2 | 80
4190 | Pt | 1 | 0 | 0 | WI | 0 | 500 | 1 | CeO2 | ZrO2 | 0.6 | 0.4 | 0 | 0 | 0 | 0 | 300 | 8.96 | 0 | 15.8 | 50.37 | 24.84 | 0 | 577 | 2 | 79
4191 | Pt | 1 | 0 | 0 | WI | 0 | 500 | 1 | CeO2 | ZrO2 | 0.6 | 0.4 | 0 | 0 | 0 | 0 | 300 | 8.96 | 0 | 15.8 | 50.37 | 24.84 | 0 | 666 | 2 | 76.7
4192 | Pt | 1 | 0 | 0 | WI | 0 | 500 | 1 | CeO2 | ZrO2 | 0.6 | 0.4 | 0 | 0 | 0 | 0 | 300 | 8.96 | 0 | 15.8 | 50.37 | 24.84 | 0 | 828 | 2 | 75.5
4193 | Pt | 1 | 0 | 0 | WI | 0 | 500 | 1 | CeO2 | ZrO2 | 0.6 | 0.4 | 0 | 0 | 0 | 0 | 300 | 8.96 | 0 | 15.8 | 50.37 | 24.84 | 0 | 1010 | 2 | 75.1
4194 | Pt | 1 | 0 | 0 | WI | 0 | 500 | 1 | CeO2 | ZrO2 | 0.6 | 0.4 | 0 | 0 | 0 | 0 | 300 | 8.96 | 0 | 15.8 | 50.37 | 24.84 | 0 | 1380 | 2 | 74.2
4195 | Pt | 1 | 0 | 0 | WI | 0 | 500 | 1 | CeO2 | ZrO2 | 0.6 | 0.4 | 0 | 0 | 0 | 0 | 300 | 8.96 | 0 | 15.8 | 50.37 | 24.84 | 0 | 1930 | 2 | 72
4196 | Pt | 1 | 0 | 0 | WI | 0 | 500 | 1 | CeO2 | ZrO2 | 0.6 | 0.4 | 0 | 0 | 0 | 0 | 300 | 8.96 | 0 | 15.8 | 50.37 | 24.84 | 0 | 2100 | 2 | 69.5
4197 | Pt | 1 | 0 | 0 | WI | 0 | 500 | 1 | CeO2 | ZrO2 | 0.6 | 0.4 | 0 | 0 | 0 | 0 | 300 | 8.96 | 0 | 15.8 | 50.37 | 24.84 | 0 | 2390 | 2 | 69.7
4198 | Pt | 1 | 0 | 0 | WI | 0 | 500 | 1 | CeO2 | ZrO2 | 0.6 | 0.4 | 0 | 0 | 0 | 0 | 300 | 8.96 | 0 | 15.8 | 50.37 | 24.84 | 0 | 2510 | 2 | 67.6
4199 | Pt | 1 | 0 | 0 | WI | 0 | 500 | 1 | CeO2 | ZrO2 | 0.6 | 0.4 | 0 | 0 | 0 | 0 | 300 | 8.96 | 0 | 15.8 | 50.37 | 24.84 | 0 | 2820 | 2 | 65.8
4200 | Pt | 1 | 0 | 0 | WI | 0 | 500 | 1 | CeO2 | ZrO2 | 0.6 | 0.4 | 0 | 0 | 0 | 0 | 300 | 8.96 | 0 | 15.8 | 50.37 | 24.84 | 0 | 3110 | 2 | 67.8
4201 | Pt | 1 | 0 | 0 | WI | 0 | 500 | 1 | CeO2 | ZrO2 | 0.6 | 0.4 | 0 | 0 | 0 | 0 | 300 | 8.96 | 0 | 15.8 | 50.37 | 24.84 | 0 | 3170 | 2 | 64.9
4202 | Pt | 1 | 0 | 0 | WI | 0 | 500 | 1 | CeO2 | ZrO2 | 0.6 | 0.4 | 0 | 0 | 0 | 0 | 300 | 8.96 | 0 | 15.8 | 50.37 | 24.84 | 0 | 3420 | 2 | 63.9
4203 | Pt | 1 | 0 | 0 | WI | 0 | 500 | 1 | CeO2 | ZrO2 | 0.6 | 0.4 | 0 | 0 | 0 | 0 | 300 | 8.96 | 0 | 15.8 | 50.37 | 24.84 | 0 | 3540 | 2 | 63.3
4204 | Pt | 1 | 0 | 0 | WI | 0 | 500 | 1 | CeO2 | ZrO2 | 0.6 | 0.4 | 0 | 0 | 0 | 0 | 300 | 8.96 | 0 | 15.8 | 50.37 | 24.84 | 0 | 3780 | 2 | 66.8
4205 | Pt | 1 | 0 | 0 | WI | 0 | 500 | 1 | CeO2 | ZrO2 | 0.6 | 0.4 | 0 | 0 | 0 | 0 | 300 | 8.96 | 0 | 15.8 | 50.37 | 24.84 | 0 | 4330 | 2 | 66.2
4206 | Pt | 1 | 0 | 0 | WI | 0 | 500 | 1 | CeO2 | ZrO2 | 0.6 | 0.4 | 0 | 0 | 0 | 0 | 300 | 8.96 | 0 | 15.8 | 50.37 | 24.84 | 0 | 4480 | 2 | 66.8
4207 | Pt | 1 | 0 | 0 | WI | 0 | 500 | 1 | CeO2 | ZrO2 | 0.6 | 0.4 | 0 | 0 | 0 | 0 | 300 | 8.96 | 0 | 15.8 | 50.37 | 24.84 | 0 | 4750 | 2 | 61.6
4208 | Pt | 1 | 0 | 0 | WI | 0 | 500 | 1 | CeO2 | ZrO2 | 0.6 | 0.4 | 0 | 0 | 0 | 0 | 300 | 8.96 | 0 | 15.8 | 50.37 | 24.84 | 0 | 4920 | 2 | 62.1
4209 | Pt | 1 | 0 | 0 | WI | 0 | 500 | 1 | CeO2 | ZrO2 | 0.6 | 0.4 | 0 | 0 | 0 | 0 | 300 | 8.96 | 0 | 15.8 | 50.37 | 24.84 | 0 | 5210 | 2 | 63.5
4210 | Pt | 1 | 0 | 0 | WI | 0 | 500 | 1 | CeO2 | ZrO2 | 0.6 | 0.4 | 0 | 0 | 0 | 0 | 300 | 8.96 | 0 | 15.8 | 50.37 | 24.84 | 0 | 5400 | 2 | 62.3
4211 | Pt | 1 | 0 | 0 | WI | CI | 500 | 1 | CeO2 | ZrO2 | 0.6 | 0.4 | Ce | 5 | 0 | 0 | 300 | 8.96 | 0 | 15.8 | 50.37 | 24.84 | 0 | 3.2e-13 | 2 | 82.7
4212 | Pt | 1 | 0 | 0 | WI | CI | 500 | 1 | CeO2 | ZrO2 | 0.6 | 0.4 | Ce | 5 | 0 | 0 | 300 | 8.96 | 0 | 15.8 | 50.37 | 24.84 | 0 | 97.8 | 2 | 76.1
4213 | Pt | 1 | 0 | 0 | WI | CI | 500 | 1 | CeO2 | ZrO2 | 0.6 | 0.4 | Ce | 5 | 0 | 0 | 300 | 8.96 | 0 | 15.8 | 50.37 | 24.84 | 0 | 294 | 2 | 74.4
4214 | Pt | 1 | 0 | 0 | WI | CI | 500 | 1 | CeO2 | ZrO2 | 0.6 | 0.4 | Ce | 5 | 0 | 0 | 300 | 8.96 | 0 | 15.8 | 50.37 | 24.84 | 0 | 642 | 2 | 72.2
4215 | Pt | 1 | 0 | 0 | WI | CI | 500 | 1 | CeO2 | ZrO2 | 0.6 | 0.4 | Ce | 5 | 0 | 0 | 300 | 8.96 | 0 | 15.8 | 50.37 | 24.84 | 0 | 774 | 2 | 71.7
4216 | Pt | 1 | 0 | 0 | WI | CI | 500 | 1 | CeO2 | ZrO2 | 0.6 | 0.4 | Ce | 5 | 0 | 0 | 300 | 8.96 | 0 | 15.8 | 50.37 | 24.84 | 0 | 960 | 2 | 69.7
4217 | Pt | 1 | 0 | 0 | WI | CI | 500 | 1 | CeO2 | ZrO2 | 0.6 | 0.4 | Ce | 5 | 0 | 0 | 300 | 8.96 | 0 | 15.8 | 50.37 | 24.84 | 0 | 1010 | 2 | 68
4218 | Pt | 1 | 0 | 0 | WI | CI | 500 | 1 | CeO2 | ZrO2 | 0.6 | 0.4 | Ce | 5 | 0 | 0 | 300 | 8.96 | 0 | 15.8 | 50.37 | 24.84 | 0 | 1150 | 2 | 66.2
4219 | Pt | 1 | 0 | 0 | WI | CI | 500 | 1 | CeO2 | ZrO2 | 0.6 | 0.4 | Ce | 5 | 0 | 0 | 300 | 8.96 | 0 | 15.8 | 50.37 | 24.84 | 0 | 1440 | 2 | 68.3
4220 | Pt | 1 | 0 | 0 | WI | CI | 500 | 1 | CeO2 | ZrO2 | 0.6 | 0.4 | Ce | 5 | 0 | 0 | 300 | 8.96 | 0 | 15.8 | 50.37 | 24.84 | 0 | 1690 | 2 | 66.2
4221 | Pt | 1 | 0 | 0 | WI | CI | 500 | 1 | CeO2 | ZrO2 | 0.6 | 0.4 | Ce | 5 | 0 | 0 | 300 | 8.96 | 0 | 15.8 | 50.37 | 24.84 | 0 | 1810 | 2 | 65.6
4222 | Pt | 1 | 0 | 0 | WI | CI | 500 | 1 | CeO2 | ZrO2 | 0.6 | 0.4 | Ce | 5 | 0 | 0 | 300 | 8.96 | 0 | 15.8 | 50.37 | 24.84 | 0 | 2050 | 2 | 65
4223 | Pt | 1 | 0 | 0 | WI | CI | 500 | 1 | CeO2 | ZrO2 | 0.6 | 0.4 | Ce | 5 | 0 | 0 | 300 | 8.96 | 0 | 15.8 | 50.37 | 24.84 | 0 | 2170 | 2 | 66
4224 | Pt | 1 | 0 | 0 | WI | CI | 500 | 1 | CeO2 | ZrO2 | 0.6 | 0.4 | Ce | 5 | 0 | 0 | 300 | 8.96 | 0 | 15.8 | 50.37 | 24.84 | 0 | 2300 | 2 | 64.5
4225 | Pt | 1 | 0 | 0 | WI | CI | 500 | 1 | CeO2 | ZrO2 | 0.6 | 0.4 | Ce | 5 | 0 | 0 | 300 | 8.96 | 0 | 15.8 | 50.37 | 24.84 | 0 | 2540 | 2 | 61.9
4226 | Pt | 1 | 0 | 0 | WI | CI | 500 | 1 | CeO2 | ZrO2 | 0.6 | 0.4 | Ce | 5 | 0 | 0 | 300 | 8.96 | 0 | 15.8 | 50.37 | 24.84 | 0 | 2750 | 2 | 62.9
4227 | Pt | 1 | 0 | 0 | WI | CI | 500 | 1 | CeO2 | ZrO2 | 0.6 | 0.4 | Ce | 5 | 0 | 0 | 300 | 8.96 | 0 | 15.8 | 50.37 | 24.84 | 0 | 3060 | 2 | 61.7
4228 | Pt | 1 | 0 | 0 | WI | CI | 500 | 1 | CeO2 | ZrO2 | 0.6 | 0.4 | Ce | 5 | 0 | 0 | 300 | 8.96 | 0 | 15.8 | 50.37 | 24.84 | 0 | 3140 | 2 | 59.2
4229 | Pt | 1 | 0 | 0 | WI | CI | 500 | 1 | CeO2 | ZrO2 | 0.6 | 0.4 | Ce | 5 | 0 | 0 | 300 | 8.96 | 0 | 15.8 | 50.37 | 24.84 | 0 | 3220 | 2 | 61.9
4230 | Pt | 1 | 0 | 0 | WI | CI | 500 | 1 | CeO2 | ZrO2 | 0.6 | 0.4 | Ce | 5 | 0 | 0 | 300 | 8.96 | 0 | 15.8 | 50.37 | 24.84 | 0 | 3560 | 2 | 61
4231 | Pt | 1 | 0 | 0 | WI | CI | 500 | 1 | CeO2 | ZrO2 | 0.6 | 0.4 | Ce | 5 | 0 | 0 | 300 | 8.96 | 0 | 15.8 | 50.37 | 24.84 | 0 | 4020 | 2 | 60.6
4232 | Pt | 1 | 0 | 0 | WI | CI | 500 | 1 | CeO2 | ZrO2 | 0.6 | 0.4 | Ce | 5 | 0 | 0 | 300 | 8.96 | 0 | 15.8 | 50.37 | 24.84 | 0 | 4140 | 2 | 58.4
4233 | Pt | 1 | 0 | 0 | WI | CI | 500 | 1 | CeO2 | ZrO2 | 0.6 | 0.4 | Ce | 5 | 0 | 0 | 300 | 8.96 | 0 | 15.8 | 50.37 | 24.84 | 0 | 4440 | 2 | 60.4
4234 | Pt | 1 | 0 | 0 | WI | CI | 500 | 1 | CeO2 | ZrO2 | 0.6 | 0.4 | Ce | 5 | 0 | 0 | 300 | 8.96 | 0 | 15.8 | 50.37 | 24.84 | 0 | 4610 | 2 | 58.8
4235 | Pt | 1 | 0 | 0 | WI | CI | 500 | 1 | CeO2 | ZrO2 | 0.6 | 0.4 | Ce | 5 | 0 | 0 | 300 | 8.96 | 0 | 15.8 | 50.37 | 24.84 | 0 | 4890 | 2 | 56.1
4236 | Pt | 1 | 0 | 0 | WI | CI | 500 | 1 | CeO2 | ZrO2 | 0.6 | 0.4 | Ce | 5 | 0 | 0 | 300 | 8.96 | 0 | 15.8 | 50.37 | 24.84 | 0 | 5110 | 2 | 57.3
4237 | Pt | 1 | 0 | 0 | WI | CI | 500 | 1 | CeO2 | ZrO2 | 0.6 | 0.4 | Ce | 5 | 0 | 0 | 300 | 8.96 | 0 | 15.8 | 50.37 | 24.84 | 0 | 5350 | 2 | 58.1
4238 | Pt | 1 | 0 | 0 | WI | SI | 400 | 4 | ACC | 0 | 1 | 0 | Ce | 40 | 0 | 0 | 200 | 34.45 | 0 | 1.75 | 35.92 | 0 | 0 | 60 | 1 | 1.69
4239 | Pt | 1 | 0 | 0 | WI | SI | 400 | 4 | ACC | 0 | 1 | 0 | Ce | 40 | 0 | 0 | 220 | 34.45 | 0 | 1.75 | 35.92 | 0 | 0 | 60 | 1 | 3.38
4240 | Pt | 1 | 0 | 0 | WI | SI | 400 | 4 | ACC | 0 | 1 | 0 | Ce | 40 | 0 | 0 | 240 | 34.45 | 0 | 1.75 | 35.92 | 0 | 0 | 60 | 1 | 5.8
4241 | Pt | 1 | 0 | 0 | WI | SI | 400 | 4 | ACC | 0 | 1 | 0 | Ce | 40 | 0 | 0 | 260 | 34.45 | 0 | 1.75 | 35.92 | 0 | 0 | 60 | 1 | 12.1
4242 | Pt | 1 | 0 | 0 | WI | SI | 400 | 4 | ACC | 0 | 1 | 0 | Ce | 40 | 0 | 0 | 280 | 34.45 | 0 | 1.75 | 35.92 | 0 | 0 | 60 | 1 | 24.2
4243 | Pt | 1 | 0 | 0 | WI | SI | 400 | 4 | ACC | 0 | 1 | 0 | Ce | 40 | 0 | 0 | 300 | 34.45 | 0 | 1.75 | 35.92 | 0 | 0 | 60 | 1 | 46.6
4244 | Pt | 1 | 0 | 0 | WI | SI | 400 | 4 | ACC | 0 | 1 | 0 | Ce | 40 | 0 | 0 | 350 | 34.45 | 0 | 1.75 | 35.92 | 0 | 0 | 60 | 1 | 91.5
4245 | Pt | 1 | 0 | 0 | WI | SI | 400 | 4 | ACC | 0 | 1 | 0 | Ce | 30 | 0 | 0 | 200 | 34.45 | 0 | 1.75 | 35.92 | 0 | 0 | 60 | 1 | 1.45
4246 | Pt | 1 | 0 | 0 | WI | SI | 400 | 4 | ACC | 0 | 1 | 0 | Ce | 30 | 0 | 0 | 220 | 34.45 | 0 | 1.75 | 35.92 | 0 | 0 | 60 | 1 | 2.9
4247 | Pt | 1 | 0 | 0 | WI | SI | 400 | 4 | ACC | 0 | 1 | 0 | Ce | 30 | 0 | 0 | 240 | 34.45 | 0 | 1.75 | 35.92 | 0 | 0 | 60 | 1 | 4.83
4248 | Pt | 1 | 0 | 0 | WI | SI | 400 | 4 | ACC | 0 | 1 | 0 | Ce | 30 | 0 | 0 | 260 | 34.45 | 0 | 1.75 | 35.92 | 0 | 0 | 60 | 1 | 10.6
4249 | Pt | 1 | 0 | 0 | WI | SI | 400 | 4 | ACC | 0 | 1 | 0 | Ce | 30 | 0 | 0 | 280 | 34.45 | 0 | 1.75 | 35.92 | 0 | 0 | 60 | 1 | 21.5
4250 | Pt | 1 | 0 | 0 | WI | SI | 400 | 4 | ACC | 0 | 1 | 0 | Ce | 30 | 0 | 0 | 300 | 34.45 | 0 | 1.75 | 35.92 | 0 | 0 | 60 | 1 | 42
4251 | Pt | 1 | 0 | 0 | WI | SI | 400 | 4 | ACC | 0 | 1 | 0 | Ce | 30 | 0 | 0 | 350 | 34.45 | 0 | 1.75 | 35.92 | 0 | 0 | 60 | 1 | 91.8
4252 | Pt | 1 | 0 | 0 | WI | SI | 400 | 4 | ACC | 0 | 1 | 0 | Ce | 20 | 0 | 0 | 220 | 34.45 | 0 | 1.75 | 35.92 | 0 | 0 | 60 | 1 | 1.69
4253 | Pt | 1 | 0 | 0 | WI | SI | 400 | 4 | ACC | 0 | 1 | 0 | Ce | 20 | 0 | 0 | 240 | 34.45 | 0 | 1.75 | 35.92 | 0 | 0 | 60 | 1 | 3.38
4254 | Pt | 1 | 0 | 0 | WI | SI | 400 | 4 | ACC | 0 | 1 | 0 | Ce | 20 | 0 | 0 | 260 | 34.45 | 0 | 1.75 | 35.92 | 0 | 0 | 60 | 1 | 8.7
4255 | Pt | 1 | 0 | 0 | WI | SI | 400 | 4 | ACC | 0 | 1 | 0 | Ce | 20 | 0 | 0 | 280 | 34.45 | 0 | 1.75 | 35.92 | 0 | 0 | 60 | 1 | 19.3
4256 | Pt | 1 | 0 | 0 | WI | SI | 400 | 4 | ACC | 0 | 1 | 0 | Ce | 20 | 0 | 0 | 300 | 34.45 | 0 | 1.75 | 35.92 | 0 | 0 | 60 | 1 | 34.1
4257 | Pt | 1 | 0 | 0 | WI | SI | 400 | 4 | ACC | 0 | 1 | 0 | Ce | 20 | 0 | 0 | 350 | 34.45 | 0 | 1.75 | 35.92 | 0 | 0 | 60 | 1 | 89.9
4258 | Pt | 1 | 0 | 0 | WI | 0 | 400 | 4 | CeO2 | 0 | 1 | 0 | 0 | 0 | 0 | 0 | 200 | 34.45 | 0 | 1.75 | 35.92 | 0 | 0 | 60 | 1 | 1.93
4259 | Pt | 1 | 0 | 0 | WI | 0 | 400 | 4 | CeO2 | 0 | 1 | 0 | 0 | 0 | 0 | 0 | 220 | 34.45 | 0 | 1.75 | 35.92 | 0 | 0 | 60 | 1 | 3.62
4260 | Pt | 1 | 0 | 0 | WI | 0 | 400 | 4 | CeO2 | 0 | 1 | 0 | 0 | 0 | 0 | 0 | 240 | 34.45 | 0 | 1.75 | 35.92 | 0 | 0 | 60 | 1 | 7.25
4261 | Pt | 1 | 0 | 0 | WI | 0 | 400 | 4 | CeO2 | 0 | 1 | 0 | 0 | 0 | 0 | 0 | 260 | 34.45 | 0 | 1.75 | 35.92 | 0 | 0 | 60 | 1 | 16.2
4262 | Pt | 1 | 0 | 0 | WI | 0 | 400 | 4 | CeO2 | 0 | 1 | 0 | 0 | 0 | 0 | 0 | 280 | 34.45 | 0 | 1.75 | 35.92 | 0 | 0 | 60 | 1 | 31.2
4263 | Pt | 1 | 0 | 0 | WI | 0 | 400 | 4 | CeO2 | 0 | 1 | 0 | 0 | 0 | 0 | 0 | 300 | 34.45 | 0 | 1.75 | 35.92 | 0 | 0 | 60 | 1 | 50
4264 | Pt | 1 | 0 | 0 | WI | 0 | 400 | 4 | CeO2 | 0 | 1 | 0 | 0 | 0 | 0 | 0 | 350 | 34.45 | 0 | 1.75 | 35.92 | 0 | 0 | 60 | 1 | 71
4265 | Pt | 1 | 0 | 0 | WI | 0 | 400 | 4 | ACC | 0 | 1 | 0 | 0 | 0 | 0 | 0 | 240 | 34.45 | 0 | 1.75 | 35.92 | 0 | 0 | 60 | 1 | 0.966
4266 | Pt | 1 | 0 | 0 | WI | 0 | 400 | 4 | ACC | 0 | 1 | 0 | 0 | 0 | 0 | 0 | 260 | 34.45 | 0 | 1.75 | 35.92 | 0 | 0 | 60 | 1 | 0.966
4267 | Pt | 1 | 0 | 0 | WI | 0 | 400 | 4 | ACC | 0 | 1 | 0 | 0 | 0 | 0 | 0 | 280 | 34.45 | 0 | 1.75 | 35.92 | 0 | 0 | 60 | 1 | 1.21
4268 | Pt | 1 | 0 | 0 | WI | 0 | 400 | 4 | ACC | 0 | 1 | 0 | 0 | 0 | 0 | 0 | 300 | 34.45 | 0 | 1.75 | 35.92 | 0 | 0 | 60 | 1 | 1.45
4269 | Pt | 1 | 0 | 0 | WI | 0 | 400 | 4 | ACC | 0 | 1 | 0 | 0 | 0 | 0 | 0 | 350 | 34.45 | 0 | 1.75 | 35.92 | 0 | 0 | 60 | 1 | 1.69
4270 | Pt | 1 | 0 | 0 | WI | SCT | 400 | 3 | CeO2 | 0 | 1 | 0 | 0 | 0 | 0 | 0 | 201 | 0 | 0 | 2 | 10.7 | 0 | 0 | 60 | 1 | 1.93
4271 | Pt | 1 | 0 | 0 | WI | SCT | 400 | 3 | CeO2 | 0 | 1 | 0 | 0 | 0 | 0 | 0 | 249 | 0 | 0 | 2 | 10.7 | 0 | 0 | 60 | 1 | 2.05
4272 | Pt | 1 | 0 | 0 | WI | SCT | 400 | 3 | CeO2 | 0 | 1 | 0 | 0 | 0 | 0 | 0 | 274 | 0 | 0 | 2 | 10.7 | 0 | 0 | 60 | 1 | 5.27
4273 | Pt | 1 | 0 | 0 | WI | SCT | 400 | 3 | CeO2 | 0 | 1 | 0 | 0 | 0 | 0 | 0 | 286 | 0 | 0 | 2 | 10.7 | 0 | 0 | 60 | 1 | 9.64
4274 | Pt | 1 | 0 | 0 | WI | SCT | 400 | 3 | CeO2 | 0 | 1 | 0 | 0 | 0 | 0 | 0 | 296 | 0 | 0 | 2 | 10.7 | 0 | 0 | 60 | 1 | 18.3
4275 | Pt | 1 | 0 | 0 | WI | SCT | 400 | 3 | CeO2 | 0 | 1 | 0 | 0 | 0 | 0 | 0 | 301 | 0 | 0 | 2 | 10.7 | 0 | 0 | 60 | 1 | 24.7
4276 | Pt | 1 | 0 | 0 | WI | SCT | 400 | 3 | CeO2 | 0 | 1 | 0 | 0 | 0 | 0 | 0 | 320 | 0 | 0 | 2 | 10.7 | 0 | 0 | 60 | 1 | 24.7
4277 | Pt | 1 | 0 | 0 | WI | SCT | 400 | 3 | CeO2 | 0 | 1 | 0 | 0 | 0 | 0 | 0 | 337 | 0 | 0 | 2 | 10.7 | 0 | 0 | 60 | 1 | 23.2
4278 | Pt | 1 | 0 | 0 | WI | SCT | 400 | 3 | CeO2 | 0 | 1 | 0 | 0 | 0 | 0 | 0 | 350 | 0 | 0 | 2 | 10.7 | 0 | 0 | 60 | 1 | 22.8
4279 | Pt | 1 | 0 | 0 | WI | SCT | 400 | 3 | CeO2 | 0 | 1 | 0 | 0 | 0 | 0 | 0 | 226 | 0 | 0 | 2 | 10.7 | 0 | 0 | 60 | 1 | 1.6
4280 | Pt | 1 | 0 | 0 | IWI | 0 | 500 | 6 | CeO2 | ZrO2 | 0.8 | 0.2 | 0 | 0 | 0 | 0 | 199 | 43 | 0 | 6.4 | 28.4 | 7.1 | 0.7 | 60 | 2.54 | 6.67
4281 | Pt | 1 | 0 | 0 | IWI | 0 | 500 | 6 | CeO2 | ZrO2 | 0.8 | 0.2 | 0 | 0 | 0 | 0 | 240 | 43 | 0 | 6.4 | 28.4 | 7.1 | 0.7 | 60 | 2.54 | 20.7
4282 | Pt | 1 | 0 | 0 | IWI | 0 | 500 | 6 | CeO2 | ZrO2 | 0.8 | 0.2 | 0 | 0 | 0 | 0 | 280 | 43 | 0 | 6.4 | 28.4 | 7.1 | 0.7 | 60 | 2.54 | 69.9
4283 | Pt | 1 | 0 | 0 | IWI | 0 | 500 | 6 | CeO2 | ZrO2 | 0.8 | 0.2 | 0 | 0 | 0 | 0 | 320 | 43 | 0 | 6.4 | 28.4 | 7.1 | 0.7 | 60 | 2.54 | 86.2
4284 | Pt | 1 | 0 | 0 | IWI | 0 | 500 | 6 | CeO2 | ZrO2 | 0.8 | 0.2 | 0 | 0 | 0 | 0 | 360 | 43 | 0 | 6.4 | 28.4 | 7.1 | 0.7 | 60 | 2.54 | 79.9
4285 | Pt | 1 | 0 | 0 | IWI | 0 | 500 | 6 | ZrO2 | CeO2 | 0.8 | 0.2 | 0 | 0 | 0 | 0 | 200 | 43 | 0 | 6.4 | 28.4 | 7.1 | 0.7 | 60 | 6.25 | 4.24
4286 | Pt | 1 | 0 | 0 | IWI | 0 | 500 | 6 | ZrO2 | CeO2 | 0.8 | 0.2 | 0 | 0 | 0 | 0 | 240 | 43 | 0 | 6.4 | 28.4 | 7.1 | 0.7 | 60 | 6.25 | 4.97
4287 | Pt | 1 | 0 | 0 | IWI | 0 | 500 | 6 | ZrO2 | CeO2 | 0.8 | 0.2 | 0 | 0 | 0 | 0 | 280 | 43 | 0 | 6.4 | 28.4 | 7.1 | 0.7 | 60 | 6.25 | 17.1
4288 | Pt | 1 | 0 | 0 | IWI | 0 | 500 | 6 | ZrO2 | CeO2 | 0.8 | 0.2 | 0 | 0 | 0 | 0 | 320 | 43 | 0 | 6.4 | 28.4 | 7.1 | 0.7 | 60 | 6.25 | 44.7
4289 | Pt | 1 | 0 | 0 | IWI | 0 | 500 | 6 | ZrO2 | CeO2 | 0.8 | 0.2 | 0 | 0 | 0 | 0 | 360 | 43 | 0 | 6.4 | 28.4 | 7.1 | 0.7 | 60 | 6.25 | 66.1
4290 | Ru | 0.67 | 0 | 0 | IWI | 0 | 25 | 0 | CeO2 | Tb4O7 | 0.8 | 0.2 | 0 | 0 | 0 | 0 | 66.8 | 0 | 0 | 1 | 2 | 0 | 0 | 60 | 1 | 4.31
4291 | Ru | 0.67 | 0 | 0 | IWI | 0 | 25 | 0 | CeO2 | Tb4O7 | 0.8 | 0.2 | 0 | 0 | 0 | 0 | 106 | 0 | 0 | 1 | 2 | 0 | 0 | 60 | 1 | 6.85
4292 | Ru | 0.67 | 0 | 0 | IWI | 0 | 25 | 0 | CeO2 | Tb4O7 | 0.8 | 0.2 | 0 | 0 | 0 | 0 | 160 | 0 | 0 | 1 | 2 | 0 | 0 | 60 | 1 | 7.05
4293 | Ru | 0.67 | 0 | 0 | IWI | 0 | 25 | 0 | CeO2 | Tb4O7 | 0.8 | 0.2 | 0 | 0 | 0 | 0 | 177 | 0 | 0 | 1 | 2 | 0 | 0 | 60 | 1 | 12.9
4294 | Ru | 0.67 | 0 | 0 | IWI | 0 | 25 | 0 | CeO2 | Tb4O7 | 0.8 | 0.2 | 0 | 0 | 0 | 0 | 188 | 0 | 0 | 1 | 2 | 0 | 0 | 60 | 1 | 19
4295 | Ru | 0.67 | 0 | 0 | IWI | 0 | 25 | 0 | CeO2 | Tb4O7 | 0.8 | 0.2 | 0 | 0 | 0 | 0 | 200 | 0 | 0 | 1 | 2 | 0 | 0 | 60 | 1 | 28.8
4296 | Ru | 0.67 | 0 | 0 | IWI | 0 | 25 | 0 | CeO2 | Tb4O7 | 0.8 | 0.2 | 0 | 0 | 0 | 0 | 208 | 0 | 0 | 1 | 2 | 0 | 0 | 60 | 1 | 36.4
4297 | Ru | 0.67 | 0 | 0 | IWI | 0 | 25 | 0 | CeO2 | Tb4O7 | 0.8 | 0.2 | 0 | 0 | 0 | 0 | 217 | 0 | 0 | 1 | 2 | 0 | 0 | 60 | 1 | 46.8
4298 | Ru | 0.67 | 0 | 0 | IWI | 0 | 25 | 0 | CeO2 | Tb4O7 | 0.8 | 0.2 | 0 | 0 | 0 | 0 | 221 | 0 | 0 | 1 | 2 | 0 | 0 | 60 | 1 | 52.4
4299 | Ru | 0.67 | 0 | 0 | IWI | 0 | 25 | 0 | CeO2 | Tb4O7 | 0.8 | 0.2 | 0 | 0 | 0 | 0 | 225 | 0 | 0 | 1 | 2 | 0 | 0 | 60 | 1 | 59.1
4300 | Ru | 0.67 | 0 | 0 | IWI | 0 | 25 | 0 | CeO2 | Tb4O7 | 0.8 | 0.2 | 0 | 0 | 0 | 0 | 231 | 0 | 0 | 1 | 2 | 0 | 0 | 60 | 1 | 65.9
4301 | Ru | 0.67 | 0 | 0 | IWI | 0 | 25 | 0 | CeO2 | Tb4O7 | 0.8 | 0.2 | 0 | 0 | 0 | 0 | 237 | 0 | 0 | 1 | 2 | 0 | 0 | 60 | 1 | 72.2
4302 | Ru | 0.67 | 0 | 0 | IWI | 0 | 25 | 0 | CeO2 | Tb4O7 | 0.8 | 0.2 | 0 | 0 | 0 | 0 | 243 | 0 | 0 | 1 | 2 | 0 | 0 | 60 | 1 | 78.1
4303 | Ru | 0.67 | 0 | 0 | IWI | 0 | 25 | 0 | CeO2 | Tb4O7 | 0.8 | 0.2 | 0 | 0 | 0 | 0 | 250 | 0 | 0 | 1 | 2 | 0 | 0 | 60 | 1 | 84
4304 | Ru | 0.67 | 0 | 0 | IWI | 0 | 25 | 0 | CeO2 | Tb4O7 | 0.8 | 0.2 | 0 | 0 | 0 | 0 | 260 | 0 | 0 | 1 | 2 | 0 | 0 | 60 | 1 | 89.8
4305 | Ru | 0.67 | 0 | 0 | IWI | 0 | 25 | 0 | CeO2 | Tb4O7 | 0.8 | 0.2 | 0 | 0 | 0 | 0 | 268 | 0 | 0 | 1 | 2 | 0 | 0 | 60 | 1 | 96.9
4306 | Ru | 0.67 | 0 | 0 | IWI | 0 | 25 | 0 | CeO2 | Tb4O7 | 0.8 | 0.2 | 0 | 0 | 0 | 0 | 287 | 0 | 0 | 1 | 2 | 0 | 0 | 60 | 1 | 100
4307 | Ru | 0.67 | 0 | 0 | IWI | 0 | 25 | 0 | CeO2 | Tb4O7 | 0.8 | 0.2 | 0 | 0 | 0 | 0 | 320 | 0 | 0 | 1 | 2 | 0 | 0 | 60 | 1 | 100
4308 | Ru | 0.67 | 0 | 0 | IWI | 0 | 25 | 0 | CeO2 | Tb4O7 | 0.8 | 0.2 | 0 | 0 | 0 | 0 | 348 | 0 | 0 | 1 | 2 | 0 | 0 | 60 | 1 | 100
4309 | Ru | 0.67 | 0 | 0 | IWI | 0 | 25 | 0 | CeO2 | Tb4O7 | 0.8 | 0.2 | 0 | 0 | 0 | 0 | 379 | 0 | 0 | 1 | 2 | 0 | 0 | 60 | 1 | 100
4310 | Ru | 0.67 | 0 | 0 | IWI | 0 | 25 | 0 | CeO2 | Tb4O7 | 0.8 | 0.2 | 0 | 0 | 0 | 0 | 413 | 0 | 0 | 1 | 2 | 0 | 0 | 60 | 1 | 100
4311 | Ru | 0.67 | 0 | 0 | IWI | 0 | 25 | 0 | CeO2 | Tb4O7 | 0.8 | 0.2 | 0 | 0 | 0 | 0 | 443 | 0 | 0 | 1 | 2 | 0 | 0 | 60 | 1 | 100
4312 | Ru | 2.74 | 0 | 0 | IWI | 0 | 25 | 0 | Al2O3 | Tb4O7 | 0.95 | 0.0084 | 0 | 0 | 0 | 0 | 51.7 | 0 | 0 | 1 | 2 | 0 | 0 | 60 | 1 | 0
4313 | Ru | 2.74 | 0 | 0 | IWI | 0 | 25 | 0 | Al2O3 | Tb4O7 | 0.95 | 0.0084 | 0 | 0 | 0 | 0 | 82.9 | 0 | 0 | 1 | 2 | 0 | 0 | 60 | 1 | 0
4314 | Ru | 2.74 | 0 | 0 | IWI | 0 | 25 | 0 | Al2O3 | Tb4O7 | 0.95 | 0.0084 | 0 | 0 | 0 | 0 | 133 | 0 | 0 | 1 | 2 | 0 | 0 | 60 | 1 | 0
4315 | Ru | 2.74 | 0 | 0 | IWI | 0 | 25 | 0 | Al2O3 | Tb4O7 | 0.95 | 0.0084 | 0 | 0 | 0 | 0 | 195 | 0 | 0 | 1 | 2 | 0 | 0 | 60 | 1 | 0.978
4316 | Ru | 2.74 | 0 | 0 | IWI | 0 | 25 | 0 | Al2O3 | Tb4O7 | 0.95 | 0.0084 | 0 | 0 | 0 | 0 | 224 | 0 | 0 | 1 | 2 | 0 | 0 | 60 | 1 | 3.13
4317 | Ru | 2.74 | 0 | 0 | IWI | 0 | 25 | 0 | Al2O3 | Tb4O7 | 0.95 | 0.0084 | 0 | 0 | 0 | 0 | 241 | 0 | 0 | 1 | 2 | 0 | 0 | 60 | 1 | 6.85
4318 | Ru | 2.74 | 0 | 0 | IWI | 0 | 25 | 0 | Al2O3 | Tb4O7 | 0.95 | 0.0084 | 0 | 0 | 0 | 0 | 251 | 0 | 0 | 1 | 2 | 0 | 0 | 60 | 1 | 10.6
4319 | Ru | 2.74 | 0 | 0 | IWI | 0 | 25 | 0 | Al2O3 | Tb4O7 | 0.95 | 0.0084 | 0 | 0 | 0 | 0 | 256 | 0 | 0 | 1 | 2 | 0 | 0 | 60 | 1 | 13.1
4320 | Ru | 2.74 | 0 | 0 | IWI | 0 | 25 | 0 | Al2O3 | Tb4O7 | 0.95 | 0.0084 | 0 | 0 | 0 | 0 | 259 | 0 | 0 | 1 | 2 | 0 | 0 | 60 | 1 | 16
4321 | Ru | 2.74 | 0 | 0 | IWI | 0 | 25 | 0 | Al2O3 | Tb4O7 | 0.95 | 0.0084 | 0 | 0 | 0 | 0 | 267 | 0 | 0 | 1 | 2 | 0 | 0 | 60 | 1 | 20.9
4322 | Ru | 2.74 | 0 | 0 | IWI | 0 | 25 | 0 | Al2O3 | Tb4O7 | 0.95 | 0.0084 | 0 | 0 | 0 | 0 | 273 | 0 | 0 | 1 | 2 | 0 | 0 | 60 | 1 | 25.6
4323 | Ru | 2.74 | 0 | 0 | IWI | 0 | 25 | 0 | Al2O3 | Tb4O7 | 0.95 | 0.0084 | 0 | 0 | 0 | 0 | 278 | 0 | 0 | 1 | 2 | 0 | 0 | 60 | 1 | 30.7
4324 | Ru | 2.74 | 0 | 0 | IWI | 0 | 25 | 0 | Al2O3 | Tb4O7 | 0.95 | 0.0084 | 0 | 0 | 0 | 0 | 282 | 0 | 0 | 1 | 2 | 0 | 0 | 60 | 1 | 36
4325 | Ru | 2.74 | 0 | 0 | IWI | 0 | 25 | 0 | Al2O3 | Tb4O7 | 0.95 | 0.0084 | 0 | 0 | 0 | 0 | 286 | 0 | 0 | 1 | 2 | 0 | 0 | 60 | 1 | 41.7
4326 | Ru | 2.74 | 0 | 0 | IWI | 0 | 25 | 0 | Al2O3 | Tb4O7 | 0.95 | 0.0084 | 0 | 0 | 0 | 0 | 290 | 0 | 0 | 1 | 2 | 0 | 0 | 60 | 1 | 49.9
4327 | Ru | 2.74 | 0 | 0 | IWI | 0 | 25 | 0 | Al2O3 | Tb4O7 | 0.95 | 0.0084 | 0 | 0 | 0 | 0 | 292 | 0 | 0 | 1 | 2 | 0 | 0 | 60 | 1 | 57.3
4328 | Ru | 2.74 | 0 | 0 | IWI | 0 | 25 | 0 | Al2O3 | Tb4O7 | 0.95 | 0.0084 | 0 | 0 | 0 | 0 | 295 | 0 | 0 | 1 | 2 | 0 | 0 | 60 | 1 | 61.8
4331 | Ru | 2.74 | 0 | 0 | IWI | 0 | 25 | 0 | Al2O3 | Tb4O7 | 0.95 | 0.0084 | 0 | 0 | 0 | 0 | 301 | 0 | 0 | 1 | 2 | 0 | 0 | 60 | 1 | 86.7
4332 | Ru | 2.74 | 0 | 0 | IWI | 0 | 25 | 0 | Al2O3 | Tb4O7 | 0.95 | 0.0084 | 0 | 0 | 0 | 0 | 306 | 0 | 0 | 1 | 2 | 0 | 0 | 60 | 1 | 95.1
4333 | Ru | 2.74 | 0 | 0 | IWI | 0 | 25 | 0 | Al2O3 | Tb4O7 | 0.95 | 0.0084 | 0 | 0 | 0 | 0 | 330 | 0 | 0 | 1 | 2 | 0 | 0 | 60 | 1 | 99.8
4334 | Ru | 2.74 | 0 | 0 | IWI | 0 | 25 | 0 | Al2O3 | Tb4O7 | 0.95 | 0.0084 | 0 | 0 | 0 | 0 | 357 | 0 | 0 | 1 | 2 | 0 | 0 | 60 | 1 | 100
4335 | Ru | 2.74 | 0 | 0 | IWI | 0 | 25 | 0 | Al2O3 | Tb4O7 | 0.95 | 0.0084 | 0 | 0 | 0 | 0 | 394 | 0 | 0 | 1 | 2 | 0 | 0 | 60 | 1 | 100
4336 | Ru | 2.84 | 0 | 0 | IWI | 0 | 25 | 0 | Al2O3 | 0 | 1 | 0 | 0 | 0 | 0 | 0 | 89.1 | 0 | 0 | 1 | 2 | 0 | 0 | 60 | 1 | 1.76
4337 | Ru | 2.84 | 0 | 0 | IWI | 0 | 25 | 0 | Al2O3 | 0 | 1 | 0 | 0 | 0 | 0 | 0 | 168 | 0 | 0 | 1 | 2 | 0 | 0 | 60 | 1 | 1.17
4338 | Ru | 2.84 | 0 | 0 | IWI | 0 | 25 | 0 | Al2O3 | 0 | 1 | 0 | 0 | 0 | 0 | 0 | 219 | 0 | 0 | 1 | 2 | 0 | 0 | 60 | 1 | 3.13
4339 | Ru | 2.84 | 0 | 0 | IWI | 0 | 25 | 0 | Al2O3 | 0 | 1 | 0 | 0 | 0 | 0 | 0 | 250 | 0 | 0 | 1 | 2 | 0 | 0 | 60 | 1 | 9
4340 | Ru | 2.84 | 0 | 0 | IWI | 0 | 25 | 0 | Al2O3 | 0 | 1 | 0 | 0 | 0 | 0 | 0 | 265 | 0 | 0 | 1 | 2 | 0 | 0 | 60 | 1 | 14.1
4341 | Ru | 2.84 | 0 | 0 | IWI | 0 | 25 | 0 | Al2O3 | 0 | 1 | 0 | 0 | 0 | 0 | 0 | 273 | 0 | 0 | 1 | 2 | 0 | 0 | 60 | 1 | 18.8
4342 | Ru | 2.84 | 0 | 0 | IWI | 0 | 25 | 0 | Al2O3 | 0 | 1 | 0 | 0 | 0 | 0 | 0 | 280 | 0 | 0 | 1 | 2 | 0 | 0 | 60 | 1 | 24.9
4343 | Ru | 2.84 | 0 | 0 | IWI | 0 | 25 | 0 | Al2O3 | 0 | 1 | 0 | 0 | 0 | 0 | 0 | 286 | 0 | 0 | 1 | 2 | 0 | 0 | 60 | 1 | 30.5
4344 | Ru | 2.84 | 0 | 0 | IWI | 0 | 25 | 0 | Al2O3 | 0 | 1 | 0 | 0 | 0 | 0 | 0 | 290 | 0 | 0 | 1 | 2 | 0 | 0 | 60 | 1 | 36.4
4345 | Ru | 2.84 | 0 | 0 | IWI | 0 | 25 | 0 | Al2O3 | 0 | 1 | 0 | 0 | 0 | 0 | 0 | 297 | 0 | 0 | 1 | 2 | 0 | 0 | 60 | 1 | 46.2
4346 | Ru | 2.84 | 0 | 0 | IWI | 0 | 25 | 0 | Al2O3 | 0 | 1 | 0 | 0 | 0 | 0 | 0 | 300 | 0 | 0 | 1 | 2 | 0 | 0 | 60 | 1 | 56.8
4347 | Ru | 2.84 | 0 | 0 | IWI | 0 | 25 | 0 | Al2O3 | 0 | 1 | 0 | 0 | 0 | 0 | 0 | 303 | 0 | 0 | 1 | 2 | 0 | 0 | 60 | 1 | 62.8
4348 | Ru | 2.84 | 0 | 0 | IWI | 0 | 25 | 0 | Al2O3 | 0 | 1 | 0 | 0 | 0 | 0 | 0 | 305 | 0 | 0 | 1 | 2 | 0 | 0 | 60 | 1 | 69.7
4349 | Ru | 2.84 | 0 | 0 | IWI | 0 | 25 | 0 | Al2O3 | 0 | 1 | 0 | 0 | 0 | 0 | 0 | 306 | 0 | 0 | 1 | 2 | 0 | 0 | 60 | 1 | 76.3
4350 | Ru | 2.84 | 0 | 0 | IWI | 0 | 25 | 0 | Al2O3 | 0 | 1 | 0 | 0 | 0 | 0 | 0 | 308 | 0 | 0 | 1 | 2 | 0 | 0 | 60 | 1 | 83.6
4351 | Ru | 2.84 | 0 | 0 | IWI | 0 | 25 | 0 | Al2O3 | 0 | 1 | 0 | 0 | 0 | 0 | 0 | 309 | 0 | 0 | 1 | 2 | 0 | 0 | 60 | 1 | 89.8
4352 | Ru | 2.84 | 0 | 0 | IWI | 0 | 25 | 0 | Al2O3 | 0 | 1 | 0 | 0 | 0 | 0 | 0 | 312 | 0 | 0 | 1 | 2 | 0 | 0 | 60 | 1 | 94.7
4353 | Ru | 2.84 | 0 | 0 | IWI | 0 | 25 | 0 | Al2O3 | 0 | 1 | 0 | 0 | 0 | 0 | 0 | 330 | 0 | 0 | 1 | 2 | 0 | 0 | 60 | 1 | 96.3
4354 | Ru | 2.84 | 0 | 0 | IWI | 0 | 25 | 0 | Al2O3 | 0 | 1 | 0 | 0 | 0 | 0 | 0 | 355 | 0 | 0 | 1 | 2 | 0 | 0 | 60 | 1 | 95.7
4355 | Ru | 2.84 | 0 | 0 | IWI | 0 | 25 | 0 | Al2O3 | 0 | 1 | 0 | 0 | 0 | 0 | 0 | 373 | 0 | 0 | 1 | 2 | 0 | 0 | 60 | 1 | 94.1
4356 | Ru | 2.84 | 0 | 0 | IWI | 0 | 25 | 0 | Al2O3 | 0 | 1 | 0 | 0 | 0 | 0 | 0 | 389 | 0 | 0 | 1 | 2 | 0 | 0 | 60 | 1 | 92.4
4357 | Ru | 2.84 | 0 | 0 | IWI | 0 | 25 | 0 | Al2O3 | 0 | 1 | 0 | 0 | 0 | 0 | 0 | 402 | 0 | 0 | 1 | 2 | 0 | 0 | 60 | 1 | 90.8
4358 | Ru | 2.84 | 0 | 0 | IWI | 0 | 25 | 0 | Al2O3 | 0 | 1 | 0 | 0 | 0 | 0 | 0 | 424 | 0 | 0 | 1 | 2 | 0 | 0 | 60 | 1 | 87.3
4359 | Ru | 2.84 | 0 | 0 | IWI | 0 | 25 | 0 | Al2O3 | 0 | 1 | 0 | 0 | 0 | 0 | 0 | 444 | 0 | 0 | 1 | 2 | 0 | 0 | 60 | 1 | 84.3